## Spleen
ID | Time_h | perc_ID_g | Species | Age/weight | Strain | Organ | Size_nm | Analysis method | NP_Type | NP_Shape | Ligand | Charge | PEG cover | PMID | Name
1 | 0.5 | 6.273222989 | Mouse | 23.7 | Balb/c mice | Spleen | 4 | ICP-MS | Gold | Nanoparticle | No | NA | 5000 | 20193702 | Gold 4nm
1 | 4 | 7.720889833 | Mouse | 23.7 | Balb/c mice | Spleen | 4 | ICP-MS | Gold | Nanoparticle | No | NA | 5000 | 20193702
1 | 24 | 24.80335859 | Mouse | 23.7 | Balb/c mice | Spleen | 4 | ICP-MS | Gold | Nanoparticle | No | NA | 5000 | 20193702
1 | 168 | 145 | Mouse | 23.7 | Balb/c mice | Spleen | 4 | ICP-MS | Gold | Nanoparticle | No | NA | 5000 | 20193702
1 | 720 | 87.25 | Mouse | 23.7 | Balb/c mice | Spleen | 4 | ICP-MS | Gold | Nanoparticle | No | NA | 5000 | 20193702
1 | 2160 | 58.67 | Mouse | 23.7 | Balb/c mice | Spleen | 4 | ICP-MS | Gold | Nanoparticle | No | NA | 5000 | 20193702
1 | 4320 | 20.83236457 | Mouse | 23.7 | Balb/c mice | Spleen | 4 | ICP-MS | Gold | Nanoparticle | No | NA | 5000 | 20193702
2 | 0.5 | 5.415977133 | Mouse | 23.7 | Balb/c mice | Spleen | 13 | ICP-MS | Gold | Nanoparticle | No | NA | 5000 | 20193702 | Gold 13nm
2 | 4 | 7.221302843 | Mouse | 23.7 | Balb/c mice | Spleen | 13 | ICP-MS | Gold | Nanoparticle | No | NA | 5000 | 20193702
2 | 24 | 24.97367233 | Mouse | 23.7 | Balb/c mice | Spleen | 13 | ICP-MS | Gold | Nanoparticle | No | NA | 5000 | 20193702
2 | 168 | 225.0639386 | Mouse | 23.7 | Balb/c mice | Spleen | 13 | ICP-MS | Gold | Nanoparticle | No | NA | 5000 | 20193702
2 | 720 | 112.5319693 | Mouse | 23.7 | Balb/c mice | Spleen | 13 | ICP-MS | Gold | Nanoparticle | No | NA | 5000 | 20193702
2 | 2160 | 71.6112532 | Mouse | 23.7 | Balb/c mice | Spleen | 13 | ICP-MS | Gold | Nanoparticle | No | NA | 5000 | 20193702
2 | 4320 | 48.59335038 | Mouse | 23.7 | Balb/c mice | Spleen | 13 | ICP-MS | Gold | Nanoparticle | No | NA | 5000 | 20193702
3 | 0.5 | 16.91604406 | Mouse | 23.7 | Balb/c mice | Spleen | 100 | ICP-MS | Gold | Nanoparticle | No | NA | 30000 | 20193702 | Gold 100nm
3 | 4 | 19.33262179 | Mouse | 23.7 | Balb/c mice | Spleen | 100 | ICP-MS | Gold | Nanoparticle | No | NA | 30000 | 20193702
3 | 24 | 33.50987776 | Mouse | 23.7 | Balb/c mice | Spleen | 100 | ICP-MS | Gold | Nanoparticle | No | NA | 30000 | 20193702
3 | 168 | 26.74346014 | Mouse | 23.7 | Balb/c mice | Spleen | 100 | ICP-MS | Gold | Nanoparticle | No | NA | 30000 | 20193702
3 | 720 | 15.62720261 | Mouse | 23.7 | Balb/c mice | Spleen | 100 | ICP-MS | Gold | Nanoparticle | No | NA | 30000 | 20193702
3 | 2160 | 47.04271301 | Mouse | 23.7 | Balb/c mice | Spleen | 100 | ICP-MS | Gold | Nanoparticle | No | NA | 30000 | 20193702
3 | 4320 | 48.17044928 | Mouse | 23.7 | Balb/c mice | Spleen | 100 | ICP-MS | Gold | Nanoparticle | No | NA | 30000 | 20193702
4 | 4 | 5.454545455 | Mouse | NA | Nude mice | Spleen | 5 | Fluorescence | Gold | Nanoparticle | EGFR Pep | Neutral | 5000 | 25999665 | Peptide Au NP 5nm
4 | 24 | 27.5 | Mouse | NA | Nude mice | Spleen | 5 | Fluorescence | Gold | Nanoparticle | EGFR Pep | Neutral | 5000 | 25999665
4 | 168 | 63.40909091 | Mouse | NA | Nude mice | Spleen | 5 | Fluorescence | Gold | Nanoparticle | EGFR Pep | Neutral | 5000 | 25999665
5 | 0.5 | 6.19047619 | Mouse | 21.8 | Balb/c mice | Spleen | 27.3 | ICP-MS | Gold | Nanoparticle | Choline | NA | 0 | 23739667 | 27.3Au NP
5 | 1 | 14.28571429 | Mouse | 21.8 | Balb/c mice | Spleen | 27.3 | ICP-MS | Gold | Nanoparticle | Choline | NA | 0 | 23739667
5 | 2 | 13.33333333 | Mouse | 21.8 | Balb/c mice | Spleen | 27.3 | ICP-MS | Gold | Nanoparticle | Choline | NA | 0 | 23739667
5 | 4 | 12.61904762 | Mouse | 21.8 | Balb/c mice | Spleen | 27.3 | ICP-MS | Gold | Nanoparticle | Choline | NA | 0 | 23739667
5 | 24 | 38.0952381 | Mouse | 21.8 | Balb/c mice | Spleen | 27.3 | ICP-MS | Gold | Nanoparticle | Choline | NA | 0 | 23739667
6 | 24 | 6.36 | Mouse | NA | Nude mice | Spleen | 2.5 | 64Cu | Gold | Nanoclusters | No | NA | 0 | 25224367 | 64Cu-doped AuNCs 2.5nm
7 | 1 | 9.716981132 | Mouse | 21.4 | Nude mice | Spleen | 10 | PET | Gold | Tripods | RGDfC peptide | NA | 3400 | 24495038 | Gold tripods <20nm
7 | 4 | 8.396226415 | Mouse | 21.4 | Nude mice | Spleen | 10 | PET | Gold | Tripods | RGDfC peptide | NA | 3400 | 24495038
7 | 24 | 6.603773585 | Mouse | 21.4 | Nude mice | Spleen | 10 | PET | Gold | Tripods | RGDfC peptide | NA | 3400 | 24495038
7 | 48 | 5.094339623 | Mouse | 21.4 | Nude mice | Spleen | 10 | PET | Gold | Tripods | RGDfC peptide | NA | 3400 | 24495038
8 | 1 | 2.489795918 | Mouse | 20 | Balb/c mice | Spleen | 56.8 | 198Au | Gold | Nanoparticle | No | NA | 5000 | 24766522 | Gold nanospheres 56.8nm
8 | 6 | 3.0256 | Mouse | 20 | Balb/c mice | Spleen | 56.8 | 198Au | Gold | Nanoparticle | No | NA | 5000 | 24766522
8 | 24 | 5.179487179 | Mouse | 20 | Balb/c mice | Spleen | 56.8 | 198Au | Gold | Nanoparticle | No | NA | 5000 | 24766522
9 | 1 | 54 | Mouse | 20 | Balb/c mice | Spleen | 92 | 198Au | Gold | Disc | No | NA | 5000 | 24766522 | Gold disc 92*7nm
9 | 6 | 73.80952381 | Mouse | 20 | Balb/c mice | Spleen | 92 | 198Au | Gold | Disc | No | NA | 5000 | 24766522
9 | 24 | 83.33333333 | Mouse | 20 | Balb/c mice | Spleen | 92 | 198Au | Gold | Disc | No | NA | 5000 | 24766522
10 | 1 | 88.66666667 | Mouse | 20 | Balb/c mice | Spleen | 49.6 | 198Au | Gold | Cages | No | NA | 5000 | 24766522 | Gold nanocages 49.6nm
10 | 6 | 96.42857143 | Mouse | 20 | Balb/c mice | Spleen | 49.6 | 198Au | Gold | Cages | No | NA | 5000 | 24766522
10 | 24 | 96.2962963 | Mouse | 20 | Balb/c mice | Spleen | 49.6 | 198Au | Gold | Cages | No | NA | 5000 | 24766522
11 | 1 | 3.333333333 | Mouse | NA | Nude mice | Spleen | 5.5 | ICP-MS | Gold | Nanoparticle | No | NA | 1000 | 24123783 | PEG gold 2.3nm
11 | 12 | 2.536231884 | Mouse | NA | Nude mice | Spleen | 5.5 | ICP-MS | Gold | Nanoparticle | No | NA | 1000 | 24123783
11 | 24 | 2.346376812 | Mouse | NA | Nude mice | Spleen | 5.5 | ICP-MS | Gold | Nanoparticle | No | NA | 1000 | 24123783
11 | 48 | 2.246376812 | Mouse | NA | Nude mice | Spleen | 5.5 | ICP-MS | Gold | Nanoparticle | No | NA | 1000 | 24123783
12 | 1 | 61.6 | Mouse | 22.5 | C57BL/6 mice | Spleen | 55 | 64Cu | Gold | Cages | DOTA | Positive | 5000 | 22690722 | 64Cu-DOTA-PEGAuNCs (55 nm)
12 | 4 | 18 | Mouse | 22.5 | C57BL/6 mice | Spleen | 55 | 64Cu | Gold | Cages | DOTA | Positive | 5000 | 22690722
12 | 24 | 7.79 | Mouse | 22.5 | C57BL/6 mice | Spleen | 55 | 64Cu | Gold | Cages | DOTA | Positive | 5000 | 22690722
13 | 1 | 15.51020408 | Mouse | 22.5 | C57BL/6 mice | Spleen | 30 | 64Cu | Gold | Cages | DOTA | Positive | 5000 | 22690722 | 64Cu-DOTA-PEG-AuNCs (30 nm)
13 | 4 | 9.642857143 | Mouse | 22.5 | C57BL/6 mice | Spleen | 30 | 64Cu | Gold | Cages | DOTA | Positive | 5000 | 22690722
13 | 24 | 6.5 | Mouse | 22.5 | C57BL/6 mice | Spleen | 30 | 64Cu | Gold | Cages | DOTA | Positive | 5000 | 22690722
14 | 1 | 46.8 | Mouse | 22.5 | C57BL/6 mice | Spleen | 55 | 64Cu | Gold | Cages | DOTA | Positive | 5000 | 22690722 | 64Cu-DOTA-PEGAuNCs (55 nm) tumor
14 | 4 | 58 | Mouse | 22.5 | C57BL/6 mice | Spleen | 55 | 64Cu | Gold | Cages | DOTA | Positive | 5000 | 22690722
14 | 24 | 42.4 | Mouse | 22.5 | C57BL/6 mice | Spleen | 55 | 64Cu | Gold | Cages | DOTA | Positive | 5000 | 22690722
15 | 1 | 30.41666667 | Mouse | 22.5 | C57BL/6 mice | Spleen | 30 | 64Cu | Gold | Cages | DOTA | Positive | 5000 | 22690722 | 64Cu-DOTA-PEG-AuNCs (30 nm) tumor
15 | 4 | 34.58333333 | Mouse | 22.5 | C57BL/6 mice | Spleen | 30 | 64Cu | Gold | Cages | DOTA | Positive | 5000 | 22690722
15 | 24 | 30.83333333 | Mouse | 22.5 | C57BL/6 mice | Spleen | 30 | 64Cu | Gold | Cages | DOTA | Positive | 5000 | 22690722
16 | 4 | 9.022309711 | Mouse | NA | SCID mice | Spleen | 42.5 | ICP-MS | Gold | Nanoparticle | No | NA | 5000 | 21711861 | 43 nm AuNP-PEG5000 (Kennedy et al. 2011)
16 | 8 | 29.93766404 | Mouse | NA | SCID mice | Spleen | 42.5 | ICP-MS | Gold | Nanoparticle | No | NA | 5000 | 21711861
16 | 24 | 31.167979 | Mouse | NA | SCID mice | Spleen | 42.5 | ICP-MS | Gold | Nanoparticle | No | NA | 5000 | 21711861
16 | 48 | 132.8740157 | Mouse | NA | SCID mice | Spleen | 42.5 | ICP-MS | Gold | Nanoparticle | No | NA | 5000 | 21711861
17 | 0.5 | 10.13333333 | Mouse | 21 | Nude mice | Spleen | 50 | ICP-MS | Gold | Nanoparticle | No | Negative | 5000 | 21093587 | 50nm Au PEG
17 | 2 | 15.6 | Mouse | 21 | Nude mice | Spleen | 50 | ICP-MS | Gold | Nanoparticle | No | Negative | 5000 | 21093587
17 | 6 | 16.8 | Mouse | 21 | Nude mice | Spleen | 50 | ICP-MS | Gold | Nanoparticle | No | Negative | 5000 | 21093587
17 | 24 | 20.66666667 | Mouse | 21 | Nude mice | Spleen | 50 | ICP-MS | Gold | Nanoparticle | No | Negative | 5000 | 21093587
17 | 168 | 19.6 | Mouse | 21 | Nude mice | Spleen | 50 | ICP-MS | Gold | Nanoparticle | No | Negative | 5000 | 21093587
18 | 1 | 28.18068794 | Mouse | 20 | Balb/c mice | Spleen | 7.2 | ICP-MS | Gold | Clusters | BSA | Negative | Yes | 25671498 | GNC-BSA 7.2
18 | 24 | 38.1268131 | Mouse | 20 | Balb/c mice | Spleen | 7.2 | ICP-MS | Gold | Clusters | BSA | Negative | yes | 25671498
18 | 72 | 31.49606299 | Mouse | 20 | Balb/c mice | Spleen | 7.2 | ICP-MS | Gold | Clusters | BSA | Negative | yes | 25671498
19 | 0.083333333 | 4.051724138 | Mouse | 26.1 | C57BL/6 mice | Spleen | 5 | NAA | Gold | Composite devices |  | Positive | 0 | 17962085 | 5 nm P-Au-CND
19 | 1 | 1.982758621 | Mouse | 26.1 | C57BL/6 mice | Spleen | 5 | NAA | Gold | Composite devices |  | Positive | 0 | 17962085
19 | 24 | 2.629310345 | Mouse | 26.1 | C57BL/6 mice | Spleen | 5 | NAA | Gold | Composite devices |  | Positive | 0 | 17962085
19 | 96 | 2.112068966 | Mouse | 26.1 | C57BL/6 mice | Spleen | 5 | NAA | Gold | Composite devices |  | Positive | 0 | 17962085
20 | 0.083333333 | 19.83870968 | Mouse | 26.1 | C57BL/6 mice | Spleen | 5 | NAA | Gold | Composite devices |  | Negative | 0 | 17962085 | 5 nm Ng-Au-CND
20 | 1 | 15.84677419 | Mouse | 26.1 | C57BL/6 mice | Spleen | 5 | NAA | Gold | Composite devices |  | Negative | 0 | 17962085
20 | 24 | 17.66129032 | Mouse | 26.1 | C57BL/6 mice | Spleen | 5 | NAA | Gold | Composite devices |  | Negative | 0 | 17962085
20 | 96 | 22.37903226 | Mouse | 26.1 | C57BL/6 mice | Spleen | 5 | NAA | Gold | Composite devices |  | Negative | 0 | 17962085
21 | 0.083333333 | 19.18918919 | Mouse | 26.1 | C57BL/6 mice | Spleen | 5 | NAA | Gold | Composite devices |  | Neutral | 0 | 17962085 | 5 nm N-Au-CND
21 | 1 | 16.21621622 | Mouse | 26.1 | C57BL/6 mice | Spleen | 5 | NAA | Gold | Composite devices |  | Neutral | 0 | 17962085
21 | 24 | 17.2972973 | Mouse | 26.1 | C57BL/6 mice | Spleen | 5 | NAA | Gold | Composite devices |  | Neutral | 0 | 17962085
21 | 96 | 21.89189189 | Mouse | 26.1 | C57BL/6 mice | Spleen | 5 | NAA | Gold | Composite devices |  | Neutral | 0 | 17962085
22 | 1 | 16.83544304 | Mouse | NA | Nude mice | Spleen | 24.4 | 64Cu | Gold | Nanoparticle | EGFR Target Affibody | Negative | 3000 | 23343632 | 64Cu-NOTA-Au-IONP-Affibody 24.4nm
22 | 2 | 15.94936709 | Mouse | NA | Nude mice | Spleen | 24.4 | 64Cu | Gold | Nanoparticle | EGFR Target Affibody | Negative | 3000 | 23343632
22 | 4 | 12.78481013 | Mouse | NA | Nude mice | Spleen | 24.4 | 64Cu | Gold | Nanoparticle | EGFR Target Affibody | Negative | 3000 | 23343632
22 | 24 | 13.5443038 | Mouse | NA | Nude mice | Spleen | 24.4 | 64Cu | Gold | Nanoparticle | EGFR Target Affibody | Negative | 3000 | 23343632
22 | 48 | 8.227848101 | Mouse | NA | Nude mice | Spleen | 24.4 | 64Cu | Gold | Nanoparticle | EGFR Target Affibody | Negative | 3000 | 23343632
23 | 2 | 13.75 | Mouse | 21 | Nude mice | Spleen | 120 | 64Cu | Gold | Nanoparticle | DOTA | NA | 2500 | 21608124 | SERS nanoparticles Gold 120nm
23 | 5 | 10.81 | Mouse | 21 | Nude mice | Spleen | 120 | 64Cu | Gold | Nanoparticle | DOTA | NA | 2500 | 21608124
23 | 24 | 6.14 | Mouse | 21 | Nude mice | Spleen | 120 | 64Cu | Gold | Nanoparticle | DOTA | NA | 2500 | 21608124
24 | 0.5 | 18.32 | Mouse | 23 | SCID mice | Spleen | 10 | 99mTc | Gold | Nanoparticle | Folic Acid | NA | 0 | 33212346 | 99mTc-labeled gold <10nm
24 | 1 | 11.59 | Mouse | 23 | SCID mice | Spleen | 10 | 99mTc | Gold | Nanoparticle | Folic Acid | NA | 0 | 33212346
24 | 3 | 11.28 | Mouse | 23 | SCID mice | Spleen | 10 | 99mTc | Gold | Nanoparticle | Folic Acid | NA | 0 | 33212346
25 | 24 | 3.486238532 | Mouse | 20 | ICR mice | Spleen | 16 | ICP-MS | Gold | Nanoparticle | NO | Neutral | 0 | 24550205 | AuNP-C10-SN4 16nm
25 | 168 | 3.119266055 | Mouse | 20 | ICR mice | Spleen | 16 | ICP-MS | Gold | Nanoparticle | NO | Neutral | 0 | 24550205
25 | 672 | 5.137614679 | Mouse | 20 | ICR mice | Spleen | 16 | ICP-MS | Gold | Nanoparticle | NO | Neutral | 0 | 24550205
26 | 24 | 43.85321101 | Mouse | 20 | ICR mice | Spleen | 16 | ICP-MS | Gold | Nanoparticle | NO | Neutral | 2000 | 24550205 | AuNP-PEG2000 16nm
26 | 168 | 38.34862385 | Mouse | 20 | ICR mice | Spleen | 16 | ICP-MS | Gold | Nanoparticle | NO | Neutral | 2000 | 24550205
26 | 672 | 49.17431193 | Mouse | 20 | ICR mice | Spleen | 16 | ICP-MS | Gold | Nanoparticle | NO | Neutral | 2000 | 24550205
27 | 24 | 32.28346457 | Mouse | 27.5 | Male ddY mice | Spleen | 15 | ICP-MS | Gold | Nanoparticle | NO | Very negative | 0 | 18722754 | Gold NP 15nm
28 | 24 | 35.43307087 | Mouse | 27.5 | Male ddY mice | Spleen | 50 | ICP-MS | Gold | Nanoparticle | NO | Very negative | 0 | 18722754 | Gold NP 50nm
29 | 24 | 39.37007874 | Mouse | 27.5 | Male ddY mice | Spleen | 100 | ICP-MS | Gold | Nanoparticle | NO | Very negative | 0 | 18722754 | Gold 100nm
30 | 24 | 55.11811024 | Mouse | 27.5 | Male ddY mice | Spleen | 200 | ICP-MS | Gold | Nanoparticle | NO | Very negative | 0 | 18722754 | Gold 200nm
31 | 48 | 15.83 | Mouse | 22.5 | Nude mice | Spleen | 20 | 111In | Gold | Nanoparticle | NO | Neutral | 5000 | 19131103 | 20-nm AuNPs coated with PEG5000-TA
32 | 48 | 62.91 | Mouse | 22.5 | Nude mice | Spleen | 80 | 111In | Gold | Nanoparticle | NO | Neutral | 5000 | 19131103 | 80-nm AuNPs coated with PEG5000-TA
33 | 1 | 31.80327869 | Mouse | NA | Balb/c mice | Spleen | 9.4 | PET | Gold | Nanoparticle | No | Neutral | 5000 | 24272951 | 64CuAuNPs 9.4nm
33 | 24 | 209.3023256 | Mouse | NA | Balb/c mice | Spleen | 9.4 | PET | Gold | Nanoparticle | No | Neutral | 5000 | 24272951
33 | 48 | 227.9069767 | Mouse | NA | Balb/c mice | Spleen | 9.4 | PET | Gold | Nanoparticle | No | Neutral | 5000 | 24272951
34 | 0.5 | 5.53 | Mouse | 22.5 | Nude mice | Spleen | 21.5 | 99mTc | Gold | Nanoparticle | RGD peptide | NA | 0 | 21513349 | 99mTc-AuNP-RGD 21.5nm
34 | 1 | 5.54 | Mouse | 22.5 | Nude mice | Spleen | 21.5 | 99mTc | Gold | Nanoparticle | RGD peptide | NA | 0 | 21513349
34 | 3 | 5.3 | Mouse | 22.5 | Nude mice | Spleen | 21.5 | 99mTc | Gold | Nanoparticle | RGD peptide | NA | 0 | 21513349
34 | 24 | 1.47 | Mouse | 22.5 | Nude mice | Spleen | 21.5 | 99mTc | Gold | Nanoparticle | RGD peptide | NA | 0 | 21513349
35 | 4 | 11.68141593 | Mouse | 19 | Kunming mice | Spleen | 6.2 | ICP-AES | Gold | Nanoparticle | No | Neutral | 3400 | 29677597 | PEG coated Au NPs 6.2nm
35 | 24 | 13.09734513 | Mouse | 19 | Kunming mice | Spleen | 6.2 | ICP-AES | Gold | Nanoparticle | No | Neutral | 3400 | 29677597
35 | 48 | 7.433628319 | Mouse | 19 | Kunming mice | Spleen | 6.2 | ICP-AES | Gold | Nanoparticle | No | Neutral | 3400 | 29677597
35 | 144 | 5.486725664 | Mouse | 19 | Kunming mice | Spleen | 6.2 | ICP-AES | Gold | Nanoparticle | No | Neutral | 3400 | 29677597
35 | 240 | 2.477876106 | Mouse | 19 | Kunming mice | Spleen | 6.2 | ICP-AES | Gold | Nanoparticle | No | Neutral | 3400 | 29677597
36 | 4 | 4.159292035 | Mouse | 19 | Kunming mice | Spleen | 24.3 | ICP-AES | Gold | Nanoparticle | No | Neutral | 3400 | 29677597 | PEG coated Au NPs 24.3nm
36 | 24 | 11.59292035 | Mouse | 19 | Kunming mice | Spleen | 24.3 | ICP-AES | Gold | Nanoparticle | No | Neutral | 3400 | 29677597
36 | 48 | 16.10619469 | Mouse | 19 | Kunming mice | Spleen | 24.3 | ICP-AES | Gold | Nanoparticle | No | Neutral | 3400 | 29677597
36 | 144 | 13.45132743 | Mouse | 19 | Kunming mice | Spleen | 24.3 | ICP-AES | Gold | Nanoparticle | No | Neutral | 3400 | 29677597
36 | 240 | 10.88495575 | Mouse | 19 | Kunming mice | Spleen | 24.3 | ICP-AES | Gold | Nanoparticle | No | Neutral | 3400 | 29677597
36 | 480 | 8.053097345 | Mouse | 19 | Kunming mice | Spleen | 24.3 | ICP-AES | Gold | Nanoparticle | No | Neutral | 3400 | 29677597
36 | 720 | 5.044247788 | Mouse | 19 | Kunming mice | Spleen | 24.3 | ICP-AES | Gold | Nanoparticle | No | Neutral | 3400 | 29677597
36 | 2160 | 1.415929204 | Mouse | 19 | Kunming mice | Spleen | 24.3 | ICP-AES | Gold | Nanoparticle | No | Neutral | 3400 | 29677597
37 | 4 | 25.04424779 | Mouse | 19 | Kunming mice | Spleen | 42.5 | ICP-AES | Gold | Nanoparticle | No | Neutral | 3400 | 29677597 | PEG coated Au NPs 42.5nm
37 | 24 | 30.26548673 | Mouse | 19 | Kunming mice | Spleen | 42.5 | ICP-AES | Gold | Nanoparticle | No | Neutral | 3400 | 29677597
37 | 48 | 32.65486726 | Mouse | 19 | Kunming mice | Spleen | 42.5 | ICP-AES | Gold | Nanoparticle | No | Neutral | 3400 | 29677597
37 | 144 | 45.66371681 | Mouse | 19 | Kunming mice | Spleen | 42.5 | ICP-AES | Gold | Nanoparticle | No | Neutral | 3400 | 29677597
37 | 240 | 39.38053097 | Mouse | 19 | Kunming mice | Spleen | 42.5 | ICP-AES | Gold | Nanoparticle | No | Neutral | 3400 | 29677597
37 | 480 | 26.72566372 | Mouse | 19 | Kunming mice | Spleen | 42.5 | ICP-AES | Gold | Nanoparticle | No | Neutral | 3400 | 29677597
37 | 720 | 19.02654867 | Mouse | 19 | Kunming mice | Spleen | 42.5 | ICP-AES | Gold | Nanoparticle | No | Neutral | 3400 | 29677597
37 | 2160 | 4.778761062 | Mouse | 19 | Kunming mice | Spleen | 42.5 | ICP-AES | Gold | Nanoparticle | No | Neutral | 3400 | 29677597
38 | 4 | 33.71681416 | Mouse | 19 | Kunming mice | Spleen | 61.2 | ICP-AES | Gold | Nanoparticle | No | Neutral | 3400 | 29677597 | PEG coated Au NPs 61.2nm
38 | 24 | 39.82300885 | Mouse | 19 | Kunming mice | Spleen | 61.2 | ICP-AES | Gold | Nanoparticle | No | Neutral | 3400 | 29677597
38 | 48 | 30.3539823 | Mouse | 19 | Kunming mice | Spleen | 61.2 | ICP-AES | Gold | Nanoparticle | No | Neutral | 3400 | 29677597
38 | 144 | 16.46017699 | Mouse | 19 | Kunming mice | Spleen | 61.2 | ICP-AES | Gold | Nanoparticle | No | Neutral | 3400 | 29677597
38 | 240 | 12.56637168 | Mouse | 19 | Kunming mice | Spleen | 61.2 | ICP-AES | Gold | Nanoparticle | No | Neutral | 3400 | 29677597
38 | 480 | 9.380530973 | Mouse | 19 | Kunming mice | Spleen | 61.2 | ICP-AES | Gold | Nanoparticle | No | Neutral | 3400 | 29677597
38 | 720 | 8.672566372 | Mouse | 19 | Kunming mice | Spleen | 61.2 | ICP-AES | Gold | Nanoparticle | No | Neutral | 3400 | 29677597
38 | 2160 | 3.539823009 | Mouse | 19 | Kunming mice | Spleen | 61.2 | ICP-AES | Gold | Nanoparticle | No | Neutral | 3400 | 29677597
39 | 1 | 7.29 | Mouse | 19 | Balb/c mice | Spleen | 44.1 | 111In | Gold | Nanoparticle | EGFR target Cetuximab | NA | 5000 | 24990295 | 111In-C225-AuNPs 44.1
39 | 4 | 6.29 | Mouse | 19 | Balb/c mice | Spleen | 44.1 | 111In | Gold | Nanoparticle | EGFR target Cetuximab | NA | 5000 | 24990295
39 | 24 | 8.24 | Mouse | 19 | Balb/c mice | Spleen | 44.1 | 111In | Gold | Nanoparticle | EGFR target Cetuximab | NA | 5000 | 24990295
39 | 48 | 7.65 | Mouse | 19 | Balb/c mice | Spleen | 44.1 | 111In | Gold | Nanoparticle | EGFR target Cetuximab | NA | 5000 | 24990295
40 | 24 | 3.6 | Mouse | 19 | Balb/c mice | Spleen | 45.1 | 111In | Gold | Nanoparticle | No | NA | 5000 | 24990295 | 111In--AuNPs 44.1
41 | 1 | 7.205882353 | Mouse | 18 | Balb/c mice | Spleen | 5 | 199Au | Gold | Nanoparticle | DAPTA | NA | 5000 | 26865221 | 5 nm 199Au-AuNP-PEG
41 | 4 | 7.941176471 | Mouse | 18 | Balb/c mice | Spleen | 5 | 199Au | Gold | Nanoparticle | DAPTA | NA | 5000 | 26865221
41 | 24 | 13.82352941 | Mouse | 18 | Balb/c mice | Spleen | 5 | 199Au | Gold | Nanoparticle | DAPTA | NA | 5000 | 26865221
42 | 1 | 6.285714286 | Mouse | 18 | Balb/c mice | Spleen | 18 | 199Au | Gold | Nanoparticle | DAPTA | NA | 5000 | 26865221 | 18 nm 199Au-AuNP-PEG
42 | 4 | 9.714285714 | Mouse | 18 | Balb/c mice | Spleen | 18 | 199Au | Gold | Nanoparticle | DAPTA | NA | 5000 | 26865221
42 | 24 | 7.857142857 | Mouse | 18 | Balb/c mice | Spleen | 18 | 199Au | Gold | Nanoparticle | DAPTA | NA | 5000 | 26865221
43 | 6 | 26.13333333 | Mouse | 18 | Balb/c mice | Spleen | 10 | ICP-MS | Gold | Rods | Folic Acid | NA | Yes | 25933697 | FA receptor gold rod 9-11nm , 35-40nm
43 | 24 | 29.09091 | Mouse | 18 | Balb/c mice | Spleen | 10 | ICP-MS | Gold | Rods | Folic Acid | NA | Yes | 25933697
43 | 168 | 23.40909 | Mouse | 18 | Balb/c mice | Spleen | 10 | ICP-MS | Gold | Rods | Folic Acid | NA | Yes | 25933697
44 | 24 | 43.01901287 | Mouse | 18 | Balb/c mice | Spleen | 14 | NAA | Gold | Rods | No | NA | Yes | 20210487 | Gold nanorod 45*14
44 | 168 | 43.01901287 | Mouse | 18 | Balb/c mice | Spleen | 14 | NAA | Gold | Rods | No | NA | Yes | 20210487
44 | 672 | 49.4718648 | Mouse | 18 | Balb/c mice | Spleen | 14 | NAA | Gold | Rods | No | NA | Yes | 20210487
45 | 1 | 32.66666667 | Mouse | 20 | Balb/c mice | Spleen | 9.1 | 198Au | Gold | Rods | No | NA | 5000 | 24766522 | Gold Nanorods 39.2*9.1nm
45 | 6 | 43.45238095 | Mouse | 20 | Balb/c mice | Spleen | 9.1 | 198Au | Gold | Rods | No | NA | 5000 | 24766522
45 | 24 | 45.0617284 | Mouse | 20 | Balb/c mice | Spleen | 9.1 | 198Au | Gold | Rods | No | NA | 5000 | 24766522
46 | 0.5 | 1.182795699 | Mouse | 21.4 | Nude mice | Spleen | 10 | ICP-MS | Gold | Rods | No | Neutral | 5000 | 21093587 | 10*45nm Gold Rods PEG
46 | 2 | 3.548387097 | Mouse | 21.4 | Nude mice | Spleen | 10 | ICP-MS | Gold | Rods | No | Neutral | 5000 | 21093587
46 | 6 | 4.301075269 | Mouse | 21.4 | Nude mice | Spleen | 10 | ICP-MS | Gold | Rods | No | Neutral | 5000 | 21093587
46 | 24 | 10.53763441 | Mouse | 21.4 | Nude mice | Spleen | 10 | ICP-MS | Gold | Rods | No | Neutral | 5000 | 21093587
46 | 72 | 16.02150538 | Mouse | 21.4 | Nude mice | Spleen | 10 | ICP-MS | Gold | Rods | No | Neutral | 5000 | 21093587
47 | 1 | 44.75756 | Mouse | 20 | Balb/c mice | Spleen | 15 | ICP-MS | Gold | Rods | No | Neutral | 2000 | 25671498 | AuNR-SiO2-PEG 41.8 15*60
47 | 24 | 69.62287609 | Mouse | 20 | Balb/c mice | Spleen | 15 | ICP-MS | Gold | Rods | No | Neutral | 2000 | 25671498
47 | 72 | 57.19021964 | Mouse | 20 | Balb/c mice | Spleen | 15 | ICP-MS | Gold | Rods | No | Neutral | 2000 | 25671498
48 | 1 | 46.41525 | Mouse | 20 | Balb/c mice | Spleen | 15 | ICP-MS | Gold | Rods | BSA | Negative | 2000 | 25671498 | AuNR-SiO2-BSA 44.3
48 | 24 | 86.19975135 | Mouse | 20 | Balb/c mice | Spleen | 15 | ICP-MS | Gold | Rods | BSA | Negative | 2000 | 25671498
48 | 72 | 76.25362619 | Mouse | 20 | Balb/c mice | Spleen | 15 | ICP-MS | Gold | Rods | BSA | Negative | 2000 | 25671498
49 | 1 | 50.55947 | Mouse | 20 | Balb/c mice | Spleen | 15 | ICP-MS | Gold | Rods | BSA | Negative | 2000 | 25671498 | AuNR-BSA 20.2
49 | 24 | 83.71322006 | Mouse | 20 | Balb/c mice | Spleen | 15 | ICP-MS | Gold | Rods | BSA | Negative | 2000 | 25671498
49 | 72 | 69.62287609 | Mouse | 20 | Balb/c mice | Spleen | 15 | ICP-MS | Gold | Rods | BSA | Negative | 2000 | 25671498
50 | 72 | 91.91489362 | Mouse | 32 | Male ddY mice | Spleen | 11 | ICP-MS | Gold | Rods | No | Neutral | 5000 | 23050635 | PEG-modified gold nanorods AP 5.0 10.6*49.6
51 | 72 | 65.36170213 | Mouse | 32 | Male ddY mice | Spleen | 17.2 | ICP-MS | Gold | Rods | No | Neutral | 5000 | 23050635 | 17.2
52 | 24 | 3.106508876 | Mouse | 20 | Balb/c mice | Spleen | 24.7 | ICP-MS | Gold | Rods | No | NA | 2000 | 32780938 | M-AuHNRs 46nm * 24.7
53 | 24 | 3.343195266 | Mouse | 20 | Balb/c mice | Spleen | 105 | ICP-MS | Gold | Rods | No | NA | 2000 | 32780938 | L-AuHNRs 105nm
54 | 1 | 18.29059829 | Mouse | 20 | Nude mice | Spleen | 11 | ICP-MS | Gold | Rods | Biotin | Neutral | Yes | 26333115 | GNR/TSDOX 51.6*11nm
54 | 12 | 23.93162393 | Mouse | 20 | Nude mice | Spleen | 11 | ICP-MS | Gold | Rods | Biotin | Neutral | Yes | 26333115
54 | 24 | 30.76923077 | Mouse | 20 | Nude mice | Spleen | 11 | ICP-MS | Gold | Rods | Biotin | Neutral | Yes | 26333115
55 | 24 | 18.94736842 | Mouse | 20 | Balb/c mice | Spleen | 9 | ICP-AES | Gold | Rods | polydopamine | Very negative | 0 | 29235846 | AuNR - Cpda 35*9nm
55 | 168 | 9.802631579 | Mouse | 20 | Balb/c mice | Spleen | 9 | ICP-AES | Gold | Rods | polydopamine | Very negative | 0 | 29235846
56 | 5 | 1.993006993 | Mouse | 18 | Nude mice | Spleen | 10 | 64Cu | Gold | Rods | No | Positive | 5000 | 22916075 | AuNR - DOX 45*10nm
56 | 48 | 1.266666667 | Mouse | 18 | Nude mice | Spleen | 10 | 64Cu | Gold | Rods | No | Positive | 5000 | 22916075
57 | 5 | 1.923076923 | Mouse | 18 | Nude mice | Spleen | 10 | 64Cu | Gold | Rods | cRGD | Positive | 5000 | 22916075 | AuNR - DOX-cRGD 45*10nm
57 | 48 | 1.4 | Mouse | 18 | Nude mice | Spleen | 10 | 64Cu | Gold | Rods | cRGD | Positive | 5000 | 22916075
58 | 24 | 39.74789916 | Mouse | 20 | ICR mice | Spleen | 7.5 | ICP-MS | Gold | Rods | No | Neutral | 2000 | 24673744 | AuNR-PTPEGm950 7.5*28
59 | 1 | 4.889572539 | Mouse | 18 | Nude mice | Spleen | 2 | PET | Gold | Rods | No | NA | 5000 | 27698939 | GNR P1 2*10
59 | 3 | 5.446567358 | Mouse | 18 | Nude mice | Spleen | 2 | PET | Gold | Rods | No | NA | 5000 | 27698939
59 | 5 | 5.274611399 | Mouse | 18 | Nude mice | Spleen | 2 | PET | Gold | Rods | No | NA | 5000 | 27698939
59 | 8 | 4.821891192 | Mouse | 18 | Nude mice | Spleen | 2 | PET | Gold | Rods | No | NA | 5000 | 27698939
59 | 12 | 4.303108808 | Mouse | 18 | Nude mice | Spleen | 2 | PET | Gold | Rods | No | NA | 5000 | 27698939
59 | 24 | 3.498056995 | Mouse | 18 | Nude mice | Spleen | 2 | PET | Gold | Rods | No | NA | 5000 | 27698939
59 | 48 | 2.248704663 | Mouse | 18 | Nude mice | Spleen | 2 | PET | Gold | Rods | No | NA | 5000 | 27698939
60 | 1 | 6.411917098 | Mouse | 18 | Nude mice | Spleen | 10 | PET | Gold | Rods | No | NA | 5000 | 27698939 | GNR P2 10*37
60 | 3 | 6.303756477 | Mouse | 18 | Nude mice | Spleen | 10 | PET | Gold | Rods | No | NA | 5000 | 27698939
60 | 5 | 5.760686528 | Mouse | 18 | Nude mice | Spleen | 10 | PET | Gold | Rods | No | NA | 5000 | 27698939
60 | 8 | 5.22765544 | Mouse | 18 | Nude mice | Spleen | 10 | PET | Gold | Rods | No | NA | 5000 | 27698939
60 | 12 | 4.463082902 | Mouse | 18 | Nude mice | Spleen | 10 | PET | Gold | Rods | No | NA | 5000 | 27698939
60 | 24 | 3.515544041 | Mouse | 18 | Nude mice | Spleen | 10 | PET | Gold | Rods | No | NA | 5000 | 27698939
60 | 48 | 2.928432642 | Mouse | 18 | Nude mice | Spleen | 10 | PET | Gold | Rods | No | NA | 5000 | 27698939 | 13*40
61 | 1 | 5.876295337 | Mouse | 18 | Nude mice | Spleen | 13 | PET | Gold | Rods | No | NA | 5000 | 27698939
61 | 3 | 5.64119171 | Mouse | 18 | Nude mice | Spleen | 13 | PET | Gold | Rods | No | NA | 5000 | 27698939
61 | 5 | 4.918069948 | Mouse | 18 | Nude mice | Spleen | 13 | PET | Gold | Rods | No | NA | 5000 | 27698939
61 | 8 | 4.159650259 | Mouse | 18 | Nude mice | Spleen | 13 | PET | Gold | Rods | No | NA | 5000 | 27698939
61 | 12 | 3.751295337 | Mouse | 18 | Nude mice | Spleen | 13 | PET | Gold | Rods | No | NA | 5000 | 27698939
61 | 24 | 3.158354922 | Mouse | 18 | Nude mice | Spleen | 13 | PET | Gold | Rods | No | NA | 5000 | 27698939
61 | 48 | 2.426813472 | Mouse | 18 | Nude mice | Spleen | 13 | PET | Gold | Rods | No | NA | 5000 | 27698939
62 | 1 | 5.472150259 | Mouse | 18 | Nude mice | Spleen | 13 | PET | Gold | Rods | No | NA | 5000 | 27698939 | GNR P4 13*70
62 | 3 | 5.705634715 | Mouse | 18 | Nude mice | Spleen | 13 | PET | Gold | Rods | No | NA | 5000 | 27698939
62 | 5 | 4.967940415 | Mouse | 18 | Nude mice | Spleen | 13 | PET | Gold | Rods | No | NA | 5000 | 27698939
62 | 8 | 4.612694301 | Mouse | 18 | Nude mice | Spleen | 13 | PET | Gold | Rods | No | NA | 5000 | 27698939
62 | 12 | 4.285621762 | Mouse | 18 | Nude mice | Spleen | 13 | PET | Gold | Rods | No | NA | 5000 | 27698939
62 | 24 | 3.142487047 | Mouse | 18 | Nude mice | Spleen | 13 | PET | Gold | Rods | No | NA | 5000 | 27698939
62 | 48 | 2.702396373 | Mouse | 18 | Nude mice | Spleen | 13 | PET | Gold | Rods | No | NA | 5000 | 27698939
63 | 1 | 6.687176166 | Mouse | 18 | Nude mice | Spleen | 18 | PET | Gold | Rods | No | NA | 5000 | 27698939 | GNR P5 18*45
63 | 3 | 6.127266839 | Mouse | 18 | Nude mice | Spleen | 18 | PET | Gold | Rods | No | NA | 5000 | 27698939
63 | 5 | 5.518458549 | Mouse | 18 | Nude mice | Spleen | 18 | PET | Gold | Rods | No | NA | 5000 | 27698939
63 | 8 | 4.954015544 | Mouse | 18 | Nude mice | Spleen | 18 | PET | Gold | Rods | No | NA | 5000 | 27698939
63 | 12 | 4.545012953 | Mouse | 18 | Nude mice | Spleen | 18 | PET | Gold | Rods | No | NA | 5000 | 27698939
63 | 24 | 3.741904145 | Mouse | 18 | Nude mice | Spleen | 18 | PET | Gold | Rods | No | NA | 5000 | 27698939
63 | 48 | 3.170660622 | Mouse | 18 | Nude mice | Spleen | 18 | PET | Gold | Rods | No | NA | 5000 | 27698939
64 | 0.166666667 | 6.561403509 | Mouse | 22.5 | Balb/c mice | Spleen | 10 | PET | Gold | Rods | Gentamicin | NA | 0 | 24758188 | gentamicin–GNRs complex 10*41
64 | 0.333333333 | 6.98245614 | Mouse | 22.5 | Balb/c mice | Spleen | 10 | PET | Gold | Rods | Gentamicin | NA | 0 | 24758188
64 | 0.5 | 8.631578947 | Mouse | 22.5 | Balb/c mice | Spleen | 10 | PET | Gold | Rods | Gentamicin | NA | 0 | 24758188
64 | 1 | 7.298245614 | Mouse | 22.5 | Balb/c mice | Spleen | 10 | PET | Gold | Rods | Gentamicin | NA | 0 | 24758188
65 | 3 | 2.265625 | Mouse | 18 | Nude mice | Spleen | 32 | PET | Graphene Oxide | Nanoparticle | VEGF121 | NA | 5000 | 25477170 | 64Cu-GO-VEGF121 32nm
65 | 48 | 3.5 | Mouse | 18 | Nude mice | Spleen | 32 | PET | Graphene Oxide | Nanoparticle | VEGF121 | NA | 5000 | 25477170
66 | 3 | 2.5 | Mouse | 18 | Nude mice | Spleen | 27 | PET | Graphene Oxide | Nanoparticle | No | NA | 5000 | 25477170 | 4Cu-GO 27nm
66 | 48 | 3.928571429 | Mouse | 18 | Nude mice | Spleen | 27 | PET | Graphene Oxide | Nanoparticle | No | NA | 5000 | 25477170
67 | 3 | 13.82 | Mouse | 18 | Balb/c mice | Spleen | 37 | PET | Graphene Oxide | Nanoparticle | RGO-TRC105 | Neutral | 5000 | 23374706 | 64Cu–NOTA–RGO–TRC105
67 | 48 | 3.772727273 | Mouse | 18 | Balb/c mice | Spleen | 37 | PET | Graphene Oxide | Nanoparticle | RGO-TRC106 | Neutral | 5000 | 23374706
68 | 48 | 3.181818182 | Mouse | 18 | Balb/c mice | Spleen | 26.2 | PET | Graphene Oxide | Nanoparticle | No | Negative | 5000 | 23374706 | 64Cu–NOTA–RGO
69 | 3 | 11.8125 | Mouse | 18 | Balb/c mice | Spleen | 27 | PET | Graphene Oxide | Nanoparticle | TRC-105 | Neutral | 5000 | 22386918 | 66Ga-NOTA-GO-TRC105 27nm
69 | 24 | 6.538461538 | Mouse | 18 | Balb/c mice | Spleen | 27 | PET | Graphene Oxide | Nanoparticle | TRC-105 | Neutral | 5000 | 22386918
70 | 3 | 7.125 | Mouse | 18 | Balb/c mice | Spleen | 22 | PET | Graphene Oxide | Nanoparticle | No | Neutral | 5000 | 22386918 | 66Ga-NOTA-GO 22nm
70 | 24 | 7.259615385 | Mouse | 18 | Balb/c mice | Spleen | 22 | PET | Graphene Oxide | Nanoparticle | No | Neutral | 5000 | 22386918
71 | 3 | 11.40625 | Mouse | 18 | Balb/c mice | Spleen | 27 | PET | Graphene Oxide | Nanoparticle | TRC-105 | Neutral | 5000 | 22339280 | 64Cu-NOTA-GO-TRC105 27nm
71 | 48 | 10.27027027 | Mouse | 18 | Balb/c mice | Spleen | 27 | PET | Graphene Oxide | Nanoparticle | TRC-105 | Neutral | 5000 | 22339280
72 | 3 | 10.15625 | Mouse | 18 | Balb/c mice | Spleen | 22 | PET | Graphene Oxide | Nanoparticle | No | Neutral | 5000 | 22339280 | 64Cu-NOTA-GO 22nm
72 | 48 | 8.918918919 | Mouse | 18 | Balb/c mice | Spleen | 22 | PET | Graphene Oxide | Nanoparticle | No | Neutral | 5000 | 22339280
73 | 0.033 | 14.43569554 | Mouse | 30 | Kunming mice | Spleen | 308 | PET | Graphene Oxide | Nanosheets | No | Negative | 0 | 25356071 | 125I-NGO
73 | 0.5 | 17.06036745 | Mouse | 30 | Kunming mice | Spleen | 308 | PET | Graphene Oxide | Nanosheets | No | Negative | 0 | 25356071
73 | 1 | 7.874015748 | Mouse | 30 | Kunming mice | Spleen | 308 | PET | Graphene Oxide | Nanosheets | No | Negative | 0 | 25356071
73 | 3 | 10.49868766 | Mouse | 30 | Kunming mice | Spleen | 308 | PET | Graphene Oxide | Nanosheets | No | Negative | 0 | 25356071
73 | 6 | 6.56167979 | Mouse | 30 | Kunming mice | Spleen | 308 | PET | Graphene Oxide | Nanosheets | No | Negative | 0 | 25356071
74 | 0.033 | 8.117542008 | Mouse | 30 | Kunming mice | Spleen | 308 | PET | Graphene Oxide | Nanosheets | No | Negative | 6000 | 25356071 | 125I-NGO - PEG
74 | 0.5 | 9.74105041 | Mouse | 30 | Kunming mice | Spleen | 308 | PET | Graphene Oxide | Nanosheets | No | Negative | 6000 | 25356071
74 | 1 | 4.870525205 | Mouse | 30 | Kunming mice | Spleen | 308 | PET | Graphene Oxide | Nanosheets | No | Negative | 6000 | 25356071
74 | 3 | 1.623508402 | Mouse | 30 | Kunming mice | Spleen | 308 | PET | Graphene Oxide | Nanosheets | No | Negative | 6000 | 25356071
75 | 0.5 | 2.790697674 | Mouse | 20 | C57BL/6 mice | Spleen | 77 | SPECT/CT | Graphene Oxide | Ribbon | No | NA | 5000 | https://doi.org/10.1016/j.carbon.2014.03.007 | 99mTc-labeled PL-PEG-GONRs 77nm Ribbon
75 | 2 | 3.023255814 | Mouse | 20 | C57BL/6 mice | Spleen | 77 | SPECT/CT | Graphene Oxide | Ribbon | No | NA | 5000 | https://doi.org/10.1016/j.carbon.2014.03.007
75 | 4 | 4.651162791 | Mouse | 20 | C57BL/6 mice | Spleen | 77 | SPECT/CT | Graphene Oxide | Ribbon | No | NA | 5000 | https://doi.org/10.1016/j.carbon.2014.03.007
75 | 6 | 7.441860465 | Mouse | 20 | C57BL/6 mice | Spleen | 77 | SPECT/CT | Graphene Oxide | Ribbon | No | NA | 5000 | https://doi.org/10.1016/j.carbon.2014.03.007
75 | 24 | 8.837209302 | Mouse | 20 | C57BL/6 mice | Spleen | 77 | SPECT/CT | Graphene Oxide | Ribbon | No | NA | 5000 | https://doi.org/10.1016/j.carbon.2014.03.007
76 | 44 | 5.785714286 | Mouse | 18.4 | Balb/c mice | Spleen | 63 | PET | Graphene Oxide | Nanoparticle | NOTA | NA | 5000 | 27109431 | 64Cu-NOTA–RGO–IONP–1stPEG 63nm
77 | 44 | 13.92857143 | Mouse | 18.4 | Balb/c mice | Spleen | 72 | PET | Graphene Oxide | Nanoparticle | NOTA | NA | 5000 | 27109431 | 64Cu-NOTA–RGO–IONP–1stPEG -2nd PEG 72nm
78 | 48 | 21.64473684 | Mouse | 20 | Balb/c mice | Spleen | 55 | 131I | Graphene Oxide | Nanoparticle | No | NA | 5000 | 26188609 | 131I-RGO-PEG.
79 | 1 | 24.60992908 | Mouse | 22 | Balb/c mice | Spleen | 20 | 125I | Graphene Oxide | Nanosheets | No | NA | 10000 | 21162527 | 125I-NGS-PEG 10-30nm
79 | 6 | 20.78014184 | Mouse | 22 | Balb/c mice | Spleen | 20 | 125I | Graphene Oxide | Nanosheets | No | NA | 10000 | 21162527
79 | 24 | 12.4822695 | Mouse | 22 | Balb/c mice | Spleen | 20 | 125I | Graphene Oxide | Nanosheets | No | NA | 10000 | 21162527
79 | 72 | 7.446808511 | Mouse | 22 | Balb/c mice | Spleen | 20 | 125I | Graphene Oxide | Nanosheets | No | NA | 10000 | 21162527
79 | 168 | 6.595744681 | Mouse | 22 | Balb/c mice | Spleen | 20 | 125I | Graphene Oxide | Nanosheets | No | NA | 10000 | 21162527
79 | 336 | 3.971631206 | Mouse | 22 | Balb/c mice | Spleen | 20 | 125I | Graphene Oxide | Nanosheets | No | NA | 10000 | 21162527
79 | 720 | 2.340425532 | Mouse | 22 | Balb/c mice | Spleen | 20 | 125I | Graphene Oxide | Nanosheets | No | NA | 10000 | 21162527
79 | 1440 | 1.489361702 | Mouse | 22 | Balb/c mice | Spleen | 20 | 125I | Graphene Oxide | Nanosheets | No | NA | 10000 | 21162527
80 | 0.033333333 | 7.056451613 | Mouse | NA | ICR mice | Spleen | 243 | 125I | Graphene Oxide | Nanoparticle | No | NA | 0 | 22830500 | 125I-s-GO 243nm
80 | 0.083333333 | 7.056451613 | Mouse | NA | ICR mice | Spleen | 243 | 125I | Graphene Oxide | Nanoparticle | No | NA | 0 | 22830500
80 | 0.166666667 | 12.09677419 | Mouse | NA | ICR mice | Spleen | 243 | 125I | Graphene Oxide | Nanoparticle | No | NA | 0 | 22830500
80 | 0.5 | 7.056451613 | Mouse | NA | ICR mice | Spleen | 243 | 125I | Graphene Oxide | Nanoparticle | No | NA | 0 | 22830500
80 | 3 | 5.040322581 | Mouse | NA | ICR mice | Spleen | 243 | 125I | Graphene Oxide | Nanoparticle | No | NA | 0 | 22830500
81 | 0.033333333 | 2.449693788 | Mouse | NA | ICR mice | Spleen | 914 | 125I | Graphene Oxide | Nanoparticle | No | NA | 0 | 22830500 | 125I-l-GO 914nm
81 | 0.083333333 | 1.399825022 | Mouse | NA | ICR mice | Spleen | 914 | 125I | Graphene Oxide | Nanoparticle | No | NA | 0 | 22830500
81 | 0.166666667 | 1.399825022 | Mouse | NA | ICR mice | Spleen | 914 | 125I | Graphene Oxide | Nanoparticle | No | NA | 0 | 22830500
81 | 0.5 | 1.049868766 | Mouse | NA | ICR mice | Spleen | 914 | 125I | Graphene Oxide | Nanoparticle | No | NA | 0 | 22830500
81 | 3 | 3.499562555 | Mouse | NA | ICR mice | Spleen | 914 | 125I | Graphene Oxide | Nanoparticle | No | NA | 0 | 22830500
82 | 1 | 2.85 | Mouse | 20 | Kunming mice | Spleen | 800 | 188Re | Graphene Oxide | Nanoparticle | No | Negative | 0 | https://doi.org/10.1016/j.carbon.2010.11.005 | 188Re–GO mostly upto 800nm
82 | 3 | 4.52 | Mouse | 20 | Kunming mice | Spleen | 800 | 188Re | Graphene Oxide | Nanoparticle | No | Negative | 0 | https://doi.org/10.1016/j.carbon.2010.11.005
82 | 6 | 3.62 | Mouse | 20 | Kunming mice | Spleen | 800 | 188Re | Graphene Oxide | Nanoparticle | No | Negative | 0 | https://doi.org/10.1016/j.carbon.2010.11.005
82 | 12 | 2.96 | Mouse | 20 | Kunming mice | Spleen | 800 | 188Re | Graphene Oxide | Nanoparticle | No | Negative | 0 | https://doi.org/10.1016/j.carbon.2010.11.005
82 | 24 | 4.11 | Mouse | 20 | Kunming mice | Spleen | 800 | 188Re | Graphene Oxide | Nanoparticle | No | Negative | 0 | https://doi.org/10.1016/j.carbon.2010.11.005
82 | 48 | 2.41 | Mouse | 20 | Kunming mice | Spleen | 800 | 188Re | Graphene Oxide | Nanoparticle | No | Negative | 0 | https://doi.org/10.1016/j.carbon.2010.11.005
83 | 24 | 3.278688525 | Mouse | 20 | Nude mice | Spleen | 220 | PET | Graphene Oxide | Nanoparticle | follicle-stimulating hormone receptor mAb | Neutral | 5000 | 27490486 | 64Cu-NOTA-GO-FSHR-mAb
84 | 24 | 13.19672131 | Mouse | 20 | Nude mice | Spleen | 220 | PET | Graphene Oxide | Nanoparticle | No | Neutral | 5000 | 27490486 | 64Cu-NOTA-GO
85 | 72 | 18.98734177 | Mouse | 19 | Balb/c mice | Spleen | 68 | PET | Graphene Oxide | Nanoparticle | No | Negative | 5000 | 27254470 | 64Cu-RGO-IONP-PEG 68nm
85 | 240 | 17.15189873 | Mouse | 19 | Balb/c mice | Spleen | 68 | PET | Graphene Oxide | Nanoparticle | No | Negative | 5000 | 27254470
85 | 408 | 14.05063291 | Mouse | 19 | Balb/c mice | Spleen | 68 | PET | Graphene Oxide | Nanoparticle | No | Negative | 5000 | 27254470
86 | 0.25 | 18.31 | Mouse | NA | Nude mice | Spleen | 25 | 99mTc | Graphene Oxide | Nanoparticle | Folic Acid | NA | 0 | 30133308 | 99mTc-nGO-PEG-FA
86 | 0.5 | 16.41 | Mouse | NA | Nude mice | Spleen | 25 | 99mTc | Graphene Oxide | Nanoparticle | Folic Acid | NA | 0 | 30133308
86 | 1 | 12.27 | Mouse | NA | Nude mice | Spleen | 25 | 99mTc | Graphene Oxide | Nanoparticle | Folic Acid | NA | 0 | 30133308
86 | 2 | 9.78 | Mouse | NA | Nude mice | Spleen | 25 | 99mTc | Graphene Oxide | Nanoparticle | Folic Acid | NA | 0 | 30133308
86 | 4 | 7.51 | Mouse | NA | Nude mice | Spleen | 25 | 99mTc | Graphene Oxide | Nanoparticle | Folic Acid | NA | 0 | 30133308
86 | 6 | 5.86 | Mouse | NA | Nude mice | Spleen | 25 | 99mTc | Graphene Oxide | Nanoparticle | Folic Acid | NA | 0 | 30133308
86 | 24 | 3.03 | Mouse | NA | Nude mice | Spleen | 25 | 99mTc | Graphene Oxide | Nanoparticle | Folic Acid | NA | 0 | 30133308
86 | 48 | 2.35 | Mouse | NA | Nude mice | Spleen | 25 | 99mTc | Graphene Oxide | Nanosheets | Folic Acid | NA | 0 | 30133308
87 | 4 | 9.735849057 | Mouse | NA | Balb/c mice | Spleen | 75 | 125I | Graphene Oxide | Nanosheets | Dex | NA | 0 | https://doi.org/10.1016/j.carbon.2011.05.057
87 | 24 | 12.30188679 | Mouse | NA | Balb/c mice | Spleen | 75 | 125I | Graphene Oxide | Nanosheets | Dex | NA | 0 | https://doi.org/10.1016/j.carbon.2011.05.057
87 | 72 | 3.773584906 | Mouse | NA | Balb/c mice | Spleen | 75 | 125I | Graphene Oxide | Nanosheets | Dex | NA | 0 | https://doi.org/10.1016/j.carbon.2011.05.057
87 | 168 | 1.660377358 | Mouse | NA | Balb/c mice | Spleen | 75 | 125I | Graphene Oxide | Nanosheets | Dex | NA | 0 | https://doi.org/10.1016/j.carbon.2011.05.057
88 | 48 | 11.73387097 | Mouse | NA | Balb/c mice | Spleen | 50 | 125I | Graphene Oxide | Nanoparticle | No | NA | Yes | 22378564 | 125I-RGO–IONP–PEG 50nm
89 | 22 | 1.866667 | Mouse | 22.5 | Nude mice | Spleen | 129.1 | 64Cu | Silica | Nanoparticle | VEGF121 | Negative | 5000 | 25353068 | 64Cu-NOTA-MSN-PEG-VEGF121
90 | 22 | 5.2 | Mouse | 22.5 | Nude mice | Spleen | 125.2 | 64Cu | Silica | Nanoparticle | No | Negative | 5000 | 25353068 | 64Cu-NOTA-MSN-PEG
91 | 48 | 1.942857 | Mouse | 17 | Balb/c mice | Spleen | 175.3 | 64Cu | Silica | Nanoparticle | Fab TRC105 | Neutral | 5000 | 24937108 | r 64Cu-MSN-800CW-TRC105(Fab). 80nm
92 | 48 | 3.257143 | Mouse | 17 | Balb/c mice | Spleen | 80 | 64Cu | Silica | Nanoparticle | No | NA | 5000 | 24937108 | r 64Cu-MSN-800CW
93 | 24 | 4.074766 | Mouse | NA | mice | Spleen | 194.4 | 64Cu | Silica | Nanoparticle | TRC105 | Neutral | 5000 | 24875656 | 4Cu-HMSN-ZW800-TRC105 150nm
94 | 24 | 5.121495 | Mouse | NA | mice | Spleen | 150 | 64Cu | Silica | Nanoparticle | No | NA | 5000 | 24875656 | 4Cu-HMSN-ZW800
95 | 5 | 3.181818 | Mouse | 17 | Balb/c mice | Spleen | 168 | 64Cu | Silica | Nanoparticle | TRC105 | Neutral | 5000 | 24083623 | 64Cu-NOTA-mSiO2-PEG-TRC105 - 80nm
95 | 48 | 3 | Mouse | 17 | Balb/c mice | Spleen | 168 | 64Cu | Silica | Nanoparticle | No | Neutral | 5000 | 24083623
96 | 5 | 2.909091 | Mouse | 17 | Balb/c mice | Spleen | 168 | 64Cu | Silica | Nanoparticle | TRC105 | Neutral | 5000 | 24083623 | 64Cu-NOTA-mSiO2-PEG5 - 80nm
96 | 48 | 2.5 | Mouse | 17 | Balb/c mice | Spleen | 168 | 64Cu | Silica | Nanoparticle | cRGDY | Neutral | 5000 | 24083623
97 | 4 | 2.6 | Mouse | 21.4 | Nude mice | Spleen | 7 | 124I | Silica | Nanoparticle | cRGDY | Neutral | 500 | 21670497 | 124I-cRGDY-PEG-dots 7nm
97 | 24 | 1.85 | Mouse | 21.4 | Nude mice | Spleen | 7 | 124I | Silica | Nanoparticle | cRGDY | Neutral | 500 | 21670497
97 | 72 | 2.7 | Mouse | 21.4 | Nude mice | Spleen | 7 | 124I | Silica | Nanoparticle | cRGDY | Neutral | 500 | 21670497
97 | 96 | 3.9 | Mouse | 21.4 | Nude mice | Spleen | 7 | 124I | Silica | Nanoparticle | cRGDY | Neutral | 500 | 21670497
97 | 168 | 0.7 | Mouse | 21.4 | Nude mice | Spleen | 7 | 124I | Silica | Nanoparticle | cRGDY | Neutral | 500 | 21670497
98 | 4 | 0.4 | Mouse | 21.4 | Nude mice | Spleen | 7 | 124I | Silica | Nanoparticle | No | Neutral | 500 | 21670497 | 24I-PEG-dots
98 | 24 | 1.3 | Mouse | 21.4 | Nude mice | Spleen | 7 | 124I | Silica | Nanoparticle | No | Neutral | 500 | 21670497
98 | 96 | 0.35 | Mouse | 21.4 | Nude mice | Spleen | 7 | 124I | Silica | Nanoparticle | No | Neutral | 500 | 21670497
99 | 1 | 6.340206 | Mouse | 22.5 | Nude mice | Spleen | 21.5 | 99mTc | Gold | Nanoparticle | No | NA | 0 | 21513349 | 99mTc-AuNP 21.5nm
100 | 24 | 37.32283 | Mouse | 20 | Nude mice | Spleen | 46 | ICP-MS | Gold | Nanoparticle | No | NA | Dextran | 31501470 | Gold dextran
100 | 168 | 54.56693 | Mouse | 20 | Nude mice | Spleen | 46 | ICP-MS | Gold | Nanoparticle | No | NA | Dextran | 31501470
100 | 336 | 44.48819 | Mouse | 20 | Nude mice | Spleen | 46 | ICP-MS | Gold | Nanoparticle | No | NA | Dextran | 31501470
101 | 18 | 4.210526 | Mouse | 18 | Nude mice | Spleen | 200 | 64Cu | Silica | Nanoparticle | No | Neutral | 5000 | 25955122 | 64Cu-NOTA-HMSN-PEG
102 | 18 | 3.789474 | Mouse | 18 | Nude mice | Spleen | 200 | 64Cu | Silica | Nanoparticle | cRGDY | Neutral | 5000 | 25955122 | 64Cu-NOTA-HMSN-PEG-cRGDyK
103 | 0.5 | 2.08 | Mouse | 25 | Swiss albino mice | Spleen | 900 | 99mTc | Silica | Nanoparticle | No | Negative | 0 | 26249579 | 99mTc-DTPA-MSN
103 | 1 | 2.02 | Mouse | 25 | Swiss albino mice | Spleen | 900 | 99mTc | Silica | Nanoparticle | No | Negative | 0 | 26249579
103 | 4 | 2.11 | Mouse | 25 | Swiss albino mice | Spleen | 900 | 99mTc | Silica | Nanoparticle | No | Negative | 0 | 26249579
104 | 0.5 | 24.63918 | Mouse | 20 | Balb/c mice | Spleen | 190.1 | 89Zr | Silica | Nanoparticle | TRC105 | Neutral | 5000 | 27980987 | 89Zr-bMSN‐PEG5k‐TRC105 190nm
104 | 6 | 41.54639 | Mouse | 20 | Balb/c mice | Spleen | 190.1 | 89Zr | Silica | Nanoparticle | TRC105 | Neutral | 5000 | 27980987
104 | 24 | 46.49485 | Mouse | 20 | Balb/c mice | Spleen | 190.1 | 89Zr | Silica | Nanoparticle | TRC105 | Neutral | 5000 | 27980987
104 | 48 | 47.52577 | Mouse | 20 | Balb/c mice | Spleen | 190.1 | 89Zr | Silica | Nanoparticle | TRC105 | Neutral | 5000 | 27980987
105 | 0.5 | 33.01205 | Mouse | 20 | Balb/c mice | Spleen | 190.1 | 89Zr | Silica | Nanoparticle | TRC105 | No | 5000 | 27980987 | 89Zr]bMSN‐PEG5k 190nm
105 | 6 | 46.26506 | Mouse | 20 | Balb/c mice | Spleen | 190.1 | 89Zr | Silica | Nanoparticle | TRC105 | No | 5000 | 27980987
105 | 24 | 56.38554 | Mouse | 20 | Balb/c mice | Spleen | 190.1 | 89Zr | Silica | Nanoparticle | TRC105 | No | 5000 | 27980987
105 | 48 | 65.54217 | Mouse | 20 | Balb/c mice | Spleen | 190.1 | 89Zr | Silica | Nanoparticle | TRC105 | No | 5000 | 27980987
106 | 504 | 47.72727 | Mouse | NA | Balb/c mice | Spleen | 150 | 89Zr | Silica | Nanoparticle | No | Very Negative | 5000 | 26213260 | 89Zr-MSN 150nm
107 | 0.5 | 34.43609 | Mouse | 19 | C57BL/6 mice | Spleen | 87.31 | PET | Silica | Nanoparticle | Adpgk | Neutral | 5000 | 31556987 | 64Cu-NOTA-bMSN(CpG/Ce6)-Adpgk 87nm
107 | 2.5 | 35.67669 | Mouse | 19 | C57BL/6 mice | Spleen | 87.31 | PET | Silica | Nanoparticle | Adpgk | Neutral | 5000 | 31556987
107 | 17 | 39.3985 | Mouse | 19 | C57BL/6 mice | Spleen | 87.31 | PET | Silica | Nanoparticle | Adpgk | Neutral | 5000 | 31556987
107 | 25 | 42.10526 | Mouse | 19 | C57BL/6 mice | Spleen | 87.31 | PET | Silica | Nanoparticle | Adpgk | Neutral | 5000 | 31556987
108 | 2 | 28.42105 | Mouse | 28.5 | Balb/c mice | Spleen | 400 | 18F | Silica | Nanoparticle | No | Negative | 0 | https://doi.org/10.1007/s11051-015-2938-0 | 18FMSiNPs 80nm
109 | 48 | 2.34 | Mouse | NA | mice | Spleen | 15 | 64Cu | Silica | Nanoparticle | No | NA | 0 | 21546997 | 64Cu-DO3A conjugated dextran SiMn QD 15.1nm
110 | 336 | 34.78 | Mouse | 21 | ICR mice | Spleen | 109.38 | ICP-OES | Silica | Nanoparticle | No | Very Negative | 0 | 23593469 | SNPs
111 | 0.5 | 10.96154 | Mouse | 20 | Balb/c mice | Spleen | 13.5 | PET | Silica | Nanoparticle | No | NA | 500 | 34029471 | 86Y-DOTA-UPSN
111 | 2 | 10.70513 | Mouse | 20 | Balb/c mice | Spleen | 13.5 | PET | Silica | Nanoparticle | No | NA | 500 | 34029471
111 | 6 | 9.807692 | Mouse | 20 | Balb/c mice | Spleen | 13.5 | PET | Silica | Nanoparticle | No | NA | 500 | 34029471
111 | 12 | 10.25641 | Mouse | 20 | Balb/c mice | Spleen | 13.5 | PET | Silica | Nanoparticle | No | NA | 500 | 34029471
111 | 24 | 7.884615 | Mouse | 20 | Balb/c mice | Spleen | 13.5 | PET | Silica | Nanoparticle | No | NA | 500 | 34029471
111 | 48 | 6.987179 | Mouse | 20 | Balb/c mice | Spleen | 13.5 | PET | Silica | Nanoparticle | No | NA | 500 | 34029471
112 | 2 | 5.8 | Mouse | 20 | Balb/c mice | Spleen | 25 | 131 In | Silica | Nanoparticle | No | NA | Yes | 20826046 | 131In-labeled MFSN-Ctx
113 | 5 | 2.045455 | Mouse | 21.4 | Nude mice | Spleen | 6.4 | PET | Silica | Nanoparticle | cRGDY | NA | 866 | 29123332 | 89Zr-DFO-cRGDY-PEG-C
113 | 24 | 1.022727 | Mouse | 21.4 | Nude mice | Spleen | 6.4 | PET | Silica | Nanoparticle | cRGDY | NA | 866 | 29123332
113 | 72 | 1.477273 | Mouse | 21.4 | Nude mice | Spleen | 6.4 | PET | Silica | Nanoparticle | cRGDY | NA | 866 | 29123332
114 | 5 | 1.341463 | Mouse | 21.4 | Nude mice | Spleen | 6.4 | PET | Silica | Nanoparticle | cRGDY | NA | 866 | 29123332 | d cRGDY-PEG- [ 89Zr]C′ dot
114 | 24 | 2.439024 | Mouse | 21.4 | Nude mice | Spleen | 6.4 | PET | Silica | Nanoparticle | cRGDY | NA | 866 | 29123332
114 | 72 | 2.560976 | Mouse | 21.4 | Nude mice | Spleen | 6.4 | PET | Silica | Nanoparticle | cRGDY | NA | 866 | 29123332
115 | 72 | 7.2 | Mouse | NA | Balb/c mice | Spleen | 13.64 | 64Cu | Silica | Nanoparticle | No | Neutral | 500 | 31565854 | 64Cu-NOTA-UPSN
116 | 72 | 10.06667 | Mouse | NA | Balb/c mice | Spleen | 13.64 | 64Cu | Silica | Nanoparticle | No | Neutral | 500 | 31565854
117 | 0.1666667 | 17.14286 | Mouse | 23.3 | SCID mice | Spleen | 96 | SPECT/CT | Lipid | Nanoparticle |  | Very Negative | 2000 | 25862513 | Liposomes
117 | 2 | 21.51261 | Mouse | 23.3 | SCID mice | Spleen | 96 | SPECT/CT | Lipid | Nanoparticle |  | Very Negative | 2000 | 25862513
117 | 4 | 25.88235 | Mouse | 23.3 | SCID mice | Spleen | 96 | SPECT/CT | Lipid | Nanoparticle |  | Very Negative | 2000 | 25862513
117 | 8 | 27.56303 | Mouse | 23.3 | SCID mice | Spleen | 96 | SPECT/CT | Lipid | Nanoparticle |  | Very Negative | 2000 | 25862513
117 | 18 | 28.57143 | Mouse | 23.3 | SCID mice | Spleen | 96 | SPECT/CT | Lipid | Nanoparticle |  | Very Negative | 2000 | 25862513
117 | 24 | 35.96639 | Mouse | 23.3 | SCID mice | Spleen | 96 | SPECT/CT | Lipid | Nanoparticle |  | Very Negative | 2000 | 25862513
117 | 48 | 37.31092 | Mouse | 23.3 | SCID mice | Spleen | 96 | SPECT/CT | Lipid | Nanoparticle |  | Very Negative | 2000 | 25862513
117 | 72 | 25.88235 | Mouse | 23.3 | SCID mice | Spleen | 96 | SPECT/CT | Lipid | Nanoparticle |  | Very Negative | 2000 | 25862513
117 | 96 | 21.17647 | Mouse | 23.3 | SCID mice | Spleen | 96 | SPECT/CT | Lipid | Nanoparticle |  | Very Negative | 2000 | 25862513
117 | 120 | 19.83193 | Mouse | 23.3 | SCID mice | Spleen | 96 | SPECT/CT | Lipid | Nanoparticle |  | Very Negative | 2000 | 25862513
118 | 0.1666667 | 10.05035 | Mouse | 17 | Balb/c mice | Spleen | 100 | 125I | Lipid | Nanoparticle |  | NA | Yes | 16984142 | PEG-CL liposomes
118 | 6 | 10.34363 | Mouse | 17 | Balb/c mice | Spleen | 100 | 125I | Lipid | Nanoparticle |  | NA | Yes | 16984142
118 | 24 | 8.343087 | Mouse | 17 | Balb/c mice | Spleen | 100 | 125I | Lipid | Nanoparticle |  | NA | Yes | 16984142
118 | 72 | 7.655825 | Mouse | 17 | Balb/c mice | Spleen | 100 | 125I | Lipid | Nanoparticle |  | NA | Yes | 16984142
119 | 0.1666667 | 14.03375 | Mouse | 17 | Balb/c mice | Spleen | 101 | 125I | Lipid | Nanoparticle |  | NA | Yes | 16984142
119 | 6 | 19.93672 | Mouse | 17 | Balb/c mice | Spleen | 102 | 125I | Lipid | Nanoparticle |  | NA | Yes | 16984142
119 | 24 | 17.21285 | Mouse | 17 | Balb/c mice | Spleen | 103 | 125I | Lipid | Nanoparticle |  | NA | Yes | 16984142
119 | 48 | 16.41603 | Mouse | 17 | Balb/c mice | Spleen | 104 | 125I | Lipid | Nanoparticle |  | NA | Yes | 16984142
119 | 72 | 15.80022 | Mouse | 17 | Balb/c mice | Spleen | 105 | 125I | Lipid | Nanoparticle |  | NA | Yes | 16984142
120 | 1 | 0.15 | Mouse | 27.5 | Balb/c mice | Spleen | 387 | 99mTc | Lipid | Nanoparticle |  | Very Negative | 0 | 15921775
120 | 6 | 0.85 | Mouse | 27.5 | Balb/c mice | Spleen | 387 | 99mTc | Lipid | Nanoparticle |  | Very Negative | 0 | 15921775
120 | 24 | 1.78 | Mouse | 27.5 | Balb/c mice | Spleen | 387 | 99mTc | Lipid | Nanoparticle |  | Very Negative | 0 | 15921775
121 | 2 | 6.166667 | Mouse | 27.5 | Balb/c mice | Spleen | 386 | 99mTc | Lipid | Nanoparticle |  | NA | 0 | 25454755
121 | 4 | 4.583333 | Mouse | 27.5 | Balb/c mice | Spleen | 386 | 99mTc | Lipid | Nanoparticle |  | NA | 0 | 25454755
121 | 24 | 0.9166667 | Mouse | 27.5 | Balb/c mice | Spleen | 386 | 99mTc | Lipid | Nanoparticle |  | NA | 0 | 25454755
122 | 6 | 18.2 | Mouse | 20 | female FVB mice | Spleen | 120 | 64Cu | Lipid | Nanoparticle |  | NA | 1200 | 23342299
122 | 24 | 19.2 | Mouse | 20 | female FVB mice | Spleen | 120 | 64Cu | Lipid | Nanoparticle |  | NA | 1200 | 23342299
122 | 48 | 12.5 | Mouse | 20 | female FVB mice | Spleen | 120 | 64Cu | Lipid | Nanoparticle |  | NA | 1200 | 23342299
123 | 0.5 | 13.57666 | Mouse | 20 | Balb/c mice | Spleen | 120 | 14C | Lipid | Nanoparticle |  | NA | 2000 | 16550475
123 | 1 | 14.75452 | Mouse | 20 | Balb/c mice | Spleen | 120 | 14C | Lipid | Nanoparticle |  | NA | 2000 | 16550475
123 | 2 | 10.47804 | Mouse | 20 | Balb/c mice | Spleen | 120 | 14C | Lipid | Nanoparticle |  | NA | 2000 | 16550475
123 | 4 | 14.90095 | Mouse | 20 | Balb/c mice | Spleen | 120 | 14C | Lipid | Nanoparticle |  | NA | 2000 | 16550475
123 | 6 | 38.0857 | Mouse | 20 | Balb/c mice | Spleen | 120 | 14C | Lipid | Nanoparticle |  | NA | 2000 | 16550475
123 | 12 | 60.59216 | Mouse | 20 | Balb/c mice | Spleen | 120 | 14C | Lipid | Nanoparticle |  | NA | 2000 | 16550475
123 | 24 | 72.13609 | Mouse | 20 | Balb/c mice | Spleen | 120 | 14C | Lipid | Nanoparticle |  | NA | 2000 | 16550475
124 | 2 | 3.47561 | Mouse | 27.5 | SCID mice | Spleen | 200 | 3H | Lipid | Nanoparticle |  | NA | 2000 | 20184929
124 | 4 | 10.12195 | Mouse | 27.5 | SCID mice | Spleen | 200 | 3H | Lipid | Nanoparticle |  | NA | 2000 | 20184929
124 | 8 | 13.17073 | Mouse | 27.5 | SCID mice | Spleen | 200 | 3H | Lipid | Nanoparticle |  | NA | 2000 | 20184929
124 | 12 | 17.07317 | Mouse | 27.5 | SCID mice | Spleen | 200 | 3H | Lipid | Nanoparticle |  | NA | 2000 | 20184929
124 | 24 | 12.9878 | Mouse | 27.5 | SCID mice | Spleen | 200 | 3H | Lipid | Nanoparticle |  | NA | 2000 | 20184929
125 | 24 | 6.2 | Mouse | 27 | CD1 mice | Spleen | 51 | 14C | Lipid | Nanoparticle |  | NA | 2000 | 34337865 | LNP-siARNTD 51nm
126 | 1 | 10.6062 | Mouse | NA | Nude mice | Spleen | 195 | 64Cu | Lipid | Nanoparticle |  | Positive | 0 | 28042337 | 64Cu-labeled liposomes +ve 195nm
126 | 3 | 10.20308 | Mouse | NA | Nude mice | Spleen | 195 | 64Cu | Lipid | Nanoparticle |  | Positive | 0 | 28042337
126 | 5 | 12.77294 | Mouse | NA | Nude mice | Spleen | 195 | 64Cu | Lipid | Nanoparticle |  | Positive | 0 | 28042337
126 | 8 | 29.73431 | Mouse | NA | Nude mice | Spleen | 195 | 64Cu | Lipid | Nanoparticle |  | Positive | 0 | 28042337
127 | 1 | 10.88105 | Mouse | NA | Nude mice | Spleen | 195 | 64Cu | Lipid | Nanoparticle |  | Very Negative | 0 | 28042337 | 64Cu-labeled liposomes -ve 195nm
127 | 3 | 20.74668 | Mouse | NA | Nude mice | Spleen | 195 | 64Cu | Lipid | Nanoparticle |  | Very Negative | 0 | 28042337
127 | 5 | 26.01313 | Mouse | NA | Nude mice | Spleen | 195 | 64Cu | Lipid | Nanoparticle |  | Very Negative | 0 | 28042337
127 | 8 | 31.07955 | Mouse | NA | Nude mice | Spleen | 195 | 64Cu | Lipid | Nanoparticle |  | Very Negative | 0 | 28042337
128 | 1 | 38.17835 | Mouse | NA | Nude mice | Spleen | 195 | 64Cu | Lipid | Nanoparticle |  | Neutral | 0 | 28042337 | 64Cu-labeled liposomes uncharged 189nm
128 | 3 | 35.60849 | Mouse | NA | Nude mice | Spleen | 195 | 64Cu | Lipid | Nanoparticle |  | Neutral | 0 | 28042337
128 | 5 | 33.58375 | Mouse | NA | Nude mice | Spleen | 195 | 64Cu | Lipid | Nanoparticle |  | Neutral | 0 | 28042337
128 | 8 | 33.51199 | Mouse | NA | Nude mice | Spleen | 195 | 64Cu | Lipid | Nanoparticle |  | Neutral | 0 | 28042337
129 | 24 | 99.72222 | Mouse | 30 | ICR mice | Spleen | 100 | 3H | Lipid | Nanoparticle |  | Positive | 0 | 21429576 | 100nm +ve charge MEND 37.8 ZP
130 | 24 | 67.77778 | Mouse | 30 | ICR mice | Spleen | 100 | 3H | Lipid | Nanoparticle |  | Neutral | 2000 | 21429576 | Peg MEND ZP 1.8
131 | 24 | 60.27778 | Mouse | 30 | ICR mice | Spleen | 100 | 3H | Lipid | Nanoparticle |  | Neutral | 5000 | 21429576 | PPD Mend ZP 3.2
132 | 22 | 51.4 | Mouse | 21.8 | Balb/c mice | Spleen | 118 | 64Cu | Lipid | Nanoparticle |  | Negative | 2000 | 24035550 | 64Cu-DOTA-liposome
133 | 22 | 35.2 | Mouse | 21.8 | Balb/c mice | Spleen | 158.2 | 64Cu | Lipid | Nanoparticle |  | Negative | 2000 | 24035550 | tetrac/64Cu-DOTA-liposome
134 | 1 | 17.51 | Mouse | 19 | Balb/c mice | Spleen | 92.1 | 111In | Lipid | Nanoparticle |  | Neutral | 2000 | 23226020 | 111In-labeledlow RLP 92.1nm -1.8mV - 6.1mV
134 | 4 | 12.37 | Mouse | 19 | Balb/c mice | Spleen | 92.1 | 111In | Lipid | Nanoparticle |  | Neutral | 2000 | 23226020
135 | 1 | 22.08 | Mouse | 19 | Balb/c mice | Spleen | 99.2 | 111In | Lipid | Nanoparticle |  | Neutral | 2000 | 23226020 | 111In-labeledlmed RLP 99.2 -1.8mV - 6.1mV
135 | 4 | 7.6 | Mouse | 19 | Balb/c mice | Spleen | 99.2 | 111In | Lipid | Nanoparticle |  | Neutral | 2000 | 23226020
136 | 1 | 18.19 | Mouse | 19 | Balb/c mice | Spleen | 110.4 | 111In | Lipid | Nanoparticle |  | Neutral | 2000 | 23226020 | 111In-labeledlmed RLP 99.2 -1.8mV - 6.1mV
136 | 4 | 18.05 | Mouse | 19 | Balb/c mice | Spleen | 110.4 | 111In | Lipid | Nanoparticle |  | Neutral | 2000 | 23226020
137 | 1 | 25.36 | Mouse | 19 | Balb/c mice | Spleen | 110.4 | 111In | Lipid | Nanoparticle |  | Neutral | 0 | 23226020 | 111In-labeledlownoPEG RLP
138 | 1 | 14.9 | Mouse | NA | Nude mice | Spleen | 100 | 64Cu | Lipid | Nanoparticle |  | Negative | 2000 | 26646780 | PEGylated 64Cu-liposomes 5mol %
138 | 8 | 17.5 | Mouse | NA | Nude mice | Spleen | 100 | 64Cu | Lipid | Nanoparticle |  | Negative | 2000 | 26646780
138 | 24 | 19.6 | Mouse | NA | Nude mice | Spleen | 100 | 64Cu | Lipid | Nanoparticle |  | Negative | 2000 | 26646780
138 | 48 | 15.5 | Mouse | NA | Nude mice | Spleen | 100 | 64Cu | Lipid | Nanoparticle |  | Negative | 2000 | 26646780
139 | 1 | 14.6 | Mouse | NA | Nude mice | Spleen | 116 | 64Cu | Lipid | Nanoparticle |  | Negative | 2000 | 26646780 | PEGylated 64Cu-liposomes 10 mol%
139 | 8 | 16.5 | Mouse | NA | Nude mice | Spleen | 116 | 64Cu | Lipid | Nanoparticle |  | Negative | 2000 | 26646780
139 | 24 | 16.9 | Mouse | NA | Nude mice | Spleen | 116 | 64Cu | Lipid | Nanoparticle |  | Negative | 2000 | 26646780
139 | 48 | 16.8 | Mouse | NA | Nude mice | Spleen | 116 | 64Cu | Lipid | Nanoparticle |  | Negative | 2000 | 26646780
140 | 1 | 7.34 | Mouse | NA | SCID mice | Spleen | 100 | 111In | Lipid | Nanoparticle |  | Neutral | 2000 | 19528471 | 6 mol% PEG 111In liposomes 100nm
140 | 4 | 13.82 | Mouse | NA | SCID mice | Spleen | 100 | 111In | Lipid | Nanoparticle |  | Neutral | 2000 | 19528471
140 | 24 | 17.58 | Mouse | NA | SCID mice | Spleen | 100 | 111In | Lipid | Nanoparticle |  | Neutral | 2000 | 19528471
140 | 48 | 25.27 | Mouse | NA | SCID mice | Spleen | 100 | 111In | Lipid | Nanoparticle |  | Neutral | 2000 | 19528471
140 | 72 | 23.92 | Mouse | NA | SCID mice | Spleen | 100 | 111In | Lipid | Nanoparticle |  | Neutral | 2000 | 19528471
141 | 1 | 27.22 | Mouse | NA | SCID mice | Spleen | 100 | 111In | Lipid | Nanoparticle |  | NA | 2000 | 19528471 | 0.9 mol% PEG 111In liposomes 100nm
141 | 4 | 36.86 | Mouse | NA | SCID mice | Spleen | 100 | 111In | Lipid | Nanoparticle |  | NA | 2000 | 19528471
141 | 24 | 94.14 | Mouse | NA | SCID mice | Spleen | 100 | 111In | Lipid | Nanoparticle |  | NA | 2000 | 19528471
141 | 48 | 134.19 | Mouse | NA | SCID mice | Spleen | 100 | 111In | Lipid | Nanoparticle |  | NA | 2000 | 19528471
141 | 72 | 164.16 | Mouse | NA | SCID mice | Spleen | 100 | 111In | Lipid | Nanoparticle |  | NA | 2000 | 19528471
142 | 55 | 2.847291 | Mouse | 39.7 | Mice | Spleen | 145 | 64Cu | Lipid | Nanoparticle |  | Very Negative | YES | 21388194 | 64Cu-SLNs.
143 | 12 | 6.683544 | Mouse | 22.5 | Balb/c mice | Spleen | 16 | 111In | Iron Oxide | Nanoparticle | Trastuzumab | NA | 5000 | 25311750 | 16nm Trastuzu targetted SPION PEG
143 | 24 | 8.050633 | Mouse | 22.5 | Balb/c mice | Spleen | 16 | 111In | Iron Oxide | Nanoparticle | Trastuzumab | NA | 5000 | 25311750
143 | 48 | 8.911392 | Mouse | 22.5 | Balb/c mice | Spleen | 16 | 111In | Iron Oxide | Nanoparticle | Trastuzumab | NA | 5000 | 25311750
144 | 48 | 2.358974 | Mouse | 18 | Nude mice | Spleen | 10 | 64Cu | Iron Oxide | Nanoparticle | c-RGD | NA | 5000 | 21367450 | 10 nm SIONPs
145 | 48 | 2.02389 | Mouse | 18 | Nude mice | Spleen | 60 | 64Cu | Iron Oxide | Nanoparticle | c-RGD | NA | 5000 | 21367450 | 10 nm SIONPs c-RGD
146 | 22 | 16.42857143 | Mouse | 20 | Balb/c mice | Spleen | 20 | 111In | Iron Oxide | Nanoparticle | ChL6 | NA | 5000 | 17332622 | 20 nm In-ChL6-IONPs (DeNardo et al. 2007)
146 | 48 | 14.28571429 | Mouse | 20 | Balb/c mice | Spleen | 20 | 111In | Iron Oxide | Nanoparticle | ChL6 | NA | 5000 | 17332622
146 | 72 | 15.12755102 | Mouse | 20 | Balb/c mice | Spleen | 20 | 111In | Iron Oxide | Nanoparticle | ChL6 | NA | 5000 | 17332622
146 | 96 | 13.52040816 | Mouse | 20 | Balb/c mice | Spleen | 20 | 111In | Iron Oxide | Nanoparticle | ChL6 | NA | 5000 | 17332622
147 | 24 | 11.8 | Mouse | 18.4 | Balb/c mice | Spleen | 39.4 | 111In | Iron Oxide | Nanoparticle | Trastuzumab | Neutral | 5000 | 26238078 | Tras IONP 39.4nm
148 | 24 | 15.7 | Mouse | 18.4 | Balb/c mice | Spleen | 40.3 | 111In | Iron Oxide | Nanoparticle | No | Neutral | 5000 | 26238078 | Con IONP40.3nm
149 | 24 | 9.9 | Mouse | 18.4 | Balb/c mice | Spleen | 22.3 | 111In | Iron Oxide | Nanoparticle | scFv | Neutral | 5000 | 26238078 | ScFv IONP22.3
150 | 24 | 10.2 | Mouse | 18.4 | Balb/c mice | Spleen | 28.1 | 111In | Iron Oxide | Nanoparticle | Peptide | Neutral | 5000 | 26238078 | Pep IONP28.1
151 | 0.016666667 | 134.8290368 | Mouse | 20 | Balb/c mice | Spleen | 29 | ICP-OES | Iron Oxide | Nanoparticle |  | Very Negative | 0 | 27125435 | EDT - IONP (29nm)
151 | 0.033333333 | 149.9298889 | Mouse | 20 | Balb/c mice | Spleen | 29 | ICP-OES | Iron Oxide | Nanoparticle |  | Very Negative | 0 | 27125435
151 | 0.25 | 100.3128034 | Mouse | 20 | Balb/c mice | Spleen | 29 | ICP-OES | Iron Oxide | Nanoparticle |  | Very Negative | 0 | 27125435
151 | 0.5 | 85.21195125 | Mouse | 20 | Balb/c mice | Spleen | 29 | ICP-OES | Iron Oxide | Nanoparticle |  | Very Negative | 0 | 27125435
152 | 0.016666667 | 1.09 | Mouse | NA | Balb/c mice | Spleen | 41 | 99mTc | Iron Oxide | Nanoparticle | Dextran | NA | 0 | https://doi.org/10.1007/s10967-012-2173-4 | 99mTc-USPIO 41nm
152 | 0.041666667 | 2.21 | Mouse | NA | Balb/c mice | Spleen | 41 | 99mTc | Iron Oxide | Nanoparticle | Dextran | NA | 0 | https://doi.org/10.1007/s10967-012-2173-4
152 | 0.083333333 | 19.05 | Mouse | NA | Balb/c mice | Spleen | 41 | 99mTc | Iron Oxide | Nanoparticle | Dextran | NA | 0 | https://doi.org/10.1007/s10967-012-2173-4
152 | 0.25 | 11.7 | Mouse | NA | Balb/c mice | Spleen | 41 | 99mTc | Iron Oxide | Nanoparticle | Dextran | NA | 0 | https://doi.org/10.1007/s10967-012-2173-4
152 | 0.5 | 11.56 | Mouse | NA | Balb/c mice | Spleen | 41 | 99mTc | Iron Oxide | Nanoparticle | Dextran | NA | 0 | https://doi.org/10.1007/s10967-012-2173-4
152 | 1 | 10.68 | Mouse | NA | Balb/c mice | Spleen | 41 | 99mTc | Iron Oxide | Nanoparticle | Dextran | NA | 0 | https://doi.org/10.1007/s10967-012-2173-4
152 | 2 | 4.94 | Mouse | NA | Balb/c mice | Spleen | 41 | 99mTc | Iron Oxide | Nanoparticle | Dextran | NA | 0 | https://doi.org/10.1007/s10967-012-2173-4
152 | 4 | 4.13 | Mouse | NA | Balb/c mice | Spleen | 41 | 99mTc | Iron Oxide | Nanoparticle | Dextran | NA | 0 | https://doi.org/10.1007/s10967-012-2173-4
152 | 6 | 1.52 | Mouse | NA | Balb/c mice | Spleen | 41 | 99mTc | Iron Oxide | Nanoparticle | Dextran | NA | 0 | https://doi.org/10.1007/s10967-012-2173-4
152 | 18 | 1.19 | Mouse | NA | Balb/c mice | Spleen | 41 | 99mTc | Iron Oxide | Nanoparticle | Dextran | NA | 0 | https://doi.org/10.1007/s10967-012-2173-4
152 | 24 | 0.1 | Mouse | NA | Balb/c mice | Spleen | 41 | 99mTc | Iron Oxide | Nanoparticle | Dextran | NA | 0 | https://doi.org/10.1007/s10967-012-2173-4
152 | 48 | 0.01 | Mouse | NA | Balb/c mice | Spleen | 41 | 99mTc | Iron Oxide | Nanoparticle | Dextran | NA | 0 | https://doi.org/10.1007/s10967-012-2173-4
153 | 24 | 3.738317757 | Mouse | NA | Mice | Spleen | 2.5 | 59Fe | Iron Oxide | Nanoparticle | zwitterion | Neutral | yes | 28193901 | 9Fe-labeled ZES-SPIONs 2.5nm
154 | 1.333333 | 12.5 | Mouse | 19.7 | Balb/c mice | Spleen | 53.6 | 99mTc | Iron Oxide | Nanoparticle | Dextran | Neutral | 0 | 29341587 | 99mTc-ferucarbotran
155 | 24 | 75.506 | Mouse | 19.7 | Balb/c mice | Spleen | 127 | 89Zr | Iron Oxide | Nanoparticle | Dextran | Neutral | 0 | 29341587 | 89Zr-ferucarbotran
156 | 2 | 1.8 | Mouse | 22.5 | Balb/c mice | Spleen | 18 | 188Re | Iron Oxide | Nanoparticle |  | NA | yes | 29173814 | 188Re- Rituximab-SPION 18nm
156 | 4 | 3.1 | Mouse | 22.5 | Balb/c mice | Spleen | 18 | 188Re | Iron Oxide | Nanoparticle |  | NA | yes | 29173814
156 | 12 | 6.8 | Mouse | 22.5 | Balb/c mice | Spleen | 18 | 188Re | Iron Oxide | Nanoparticle |  | NA | yes | 29173814
156 | 24 | 5.5 | Mouse | 22.5 | Balb/c mice | Spleen | 18 | 188Re | Iron Oxide | Nanoparticle |  | NA | yes | 29173814
156 | 48 | 3.8 | Mouse | 22.5 | Balb/c mice | Spleen | 18 | 188Re | Iron Oxide | Nanoparticle |  | NA | yes | 29173814
157 | 24 | 25.40816 | Mouse | 20 | Nude mice | Spleen | 15.52 | ICP-MS | Iron Oxide | Nanoparticle | Dextran | Negative | 0 | 22100983 | SPIO 15.52nm
158 | 24 | 37.85714 | Mouse | 20 | Nude mice | Spleen | 29.05 | ICP-MS | Iron Oxide | Nanoparticle | Dextran | Negative | 0 | 22100983 | SPIO 29.05nm
159 | 24 | 18.46939 | Mouse | 20 | Nude mice | Spleen | 70.7 | ICP-MS | Iron Oxide | Nanoparticle | Dextran | Negative | 0 | 22100983 | SPIO 70.72nm
160 | 0.01666667 | 4.3 | Mouse | NA | Balb/c mice | Spleen | 80.2 | 111In | Iron Oxide | Nanoparticle | Dextran | Neutral | 0 | http://ijrr.com/article-1-3074-en.pdf | 111In-DTPA-SPION
160 | 0.08333333 | 17.2 | Mouse | NA | Balb/c mice | Spleen | 80.2 | 111In | Iron Oxide | Nanoparticle | Dextran | Neutral | 0 | http://ijrr.com/article-1-3074-en.pdf
160 | 0.25 | 18.3 | Mouse | NA | Balb/c mice | Spleen | 80.2 | 111In | Iron Oxide | Nanoparticle | Dextran | Neutral | 0 | http://ijrr.com/article-1-3074-en.pdf
160 | 0.5 | 21.3 | Mouse | NA | Balb/c mice | Spleen | 80.2 | 111In | Iron Oxide | Nanoparticle | Dextran | Neutral | 0 | http://ijrr.com/article-1-3074-en.pdf
160 | 1 | 18.5 | Mouse | NA | Balb/c mice | Spleen | 80.2 | 111In | Iron Oxide | Nanoparticle | Dextran | Neutral | 0 | http://ijrr.com/article-1-3074-en.pdf
160 | 2 | 14 | Mouse | NA | Balb/c mice | Spleen | 80.2 | 111In | Iron Oxide | Nanoparticle | Dextran | Neutral | 0 | http://ijrr.com/article-1-3074-en.pdf
160 | 6 | 8.8 | Mouse | NA | Balb/c mice | Spleen | 80.2 | 111In | Iron Oxide | Nanoparticle | Dextran | Neutral | 0 | http://ijrr.com/article-1-3074-en.pdf
160 | 24 | 5.6 | Mouse | NA | Balb/c mice | Spleen | 80.2 | 111In | Iron Oxide | Nanoparticle | Dextran | Neutral | 0 | http://ijrr.com/article-1-3074-en.pdf
160 | 48 | 3.7 | Mouse | NA | Balb/c mice | Spleen | 80.2 | 111In | Iron Oxide | Nanoparticle | Dextran | Neutral | 0 | http://ijrr.com/article-1-3074-en.pdf
161 | 24 | 10.4 | Mouse | 18.4 | Balb/c mice | Spleen | 50 | 111In | Iron Oxide | Nanoparticle | scFv | Neutral | 5000 | 26238078 | ScFv IONP50
162 | 24 | 7.7 | Mouse | 18.4 | Balb/c mice | Spleen | 100 | 111In | Iron Oxide | Nanoparticle | scFv | Neutral | 5000 | 26238078 | ScFv IONP100
163 | 0.03333333 | 9.17 | Mouse | NA | Mice | Spleen | 50 | 68Ga | Iron Oxide | Nanoparticle | No | Neutral | 0 | https://doi.org/10.1007/s10967-016-5058-0
163 | 0.25 | 7.82 | Mouse | NA | Mice | Spleen | 50 | 68Ga | Iron Oxide | Nanoparticle | No | Neutral | 0 | https://doi.org/10.1007/s10967-016-5058-0
163 | 0.5 | 16.92 | Mouse | NA | Mice | Spleen | 50 | 68Ga | Iron Oxide | Nanoparticle | No | Neutral | 0 | https://doi.org/10.1007/s10967-016-5058-0
163 | 1 | 20.8 | Mouse | NA | Mice | Spleen | 50 | 68Ga | Iron Oxide | Nanoparticle | No | Neutral | 0 | https://doi.org/10.1007/s10967-016-5058-0
163 | 2 | 12.65 | Mouse | NA | Mice | Spleen | 50 | 68Ga | Iron Oxide | Nanoparticle | No | Neutral | 0 | https://doi.org/10.1007/s10967-016-5058-0
164 | 3 | 28.97959 | Mouse | 22.5 | Nude mice | Spleen | 6 | SPECT/CT | Iron Oxide | Nanoparticle |  | NA | 3400 | 26353592 | 99mTc-USPION-RGD
165 | 3 | 30.81633 | Mouse | 22.5 | Nude mice | Spleen | 6 | SPECT/CT | Iron Oxide | Nanoparticle |  | NA | 3400 | 26353592 | 99mTc-USPION-RAD
166 | 0.5 | 12.95349 | Mouse | 35 | Swiss albino mice | Spleen | 52 | 99mTc | Iron Oxide | Nanoparticle |  | Very negative | 6000 | 30706223 | 99mTc-encapsulated MIONPs
166 | 1 | 20.51163 | Mouse | 35 | Swiss albino mice | Spleen | 52 | 99mTc | Iron Oxide | Nanoparticle |  | Very negative | 6000 | 30706223
166 | 2 | 15.80233 | Mouse | 35 | Swiss albino mice | Spleen | 52 | 99mTc | Iron Oxide | Nanoparticle |  | Very negative | 6000 | 30706223
167 | 0.5 | 7.975904 | Mouse | 35 | Swiss albino mice | Spleen | 52 | 99mTc | Iron Oxide | Nanoparticle |  | Very negative | 6000 | 30706223 | 99mTc-encapsulated MIONPs
167 | 1 | 15.44578 | Mouse | 35 | Swiss albino mice | Spleen | 52 | 99mTc | Iron Oxide | Nanoparticle |  | Very negative | 6000 | 30706223
167 | 2 | 8.795181 | Mouse | 35 | Swiss albino mice | Spleen | 52 | 99mTc | Iron Oxide | Nanoparticle |  | Very negative | 6000 | 30706223
168 | 0.5 | 10.38 | Mouse | 23 | Nude mice | Spleen | 69.2 | 68Ga | Iron Oxide | Nanoparticle | Bombesin | Positive | Chitosan | 31040674 | DOTA–BN–TMC–MNPs 69.2nm
168 | 1 | 2.8 | Mouse | 23 | Nude mice | Spleen | 69.2 | 68Ga | Iron Oxide | Nanoparticle | Bombesin | Positive | Chitosan | 31040674
168 | 1.5 | 2.181818 | Mouse | 23 | Nude mice | Spleen | 69.2 | 68Ga | Iron Oxide | Nanoparticle | Bombesin | Positive | Chitosan | 31040674
168 | 2 | 4.254545 | Mouse | 23 | Nude mice | Spleen | 69.2 | 68Ga | Iron Oxide | Nanoparticle | Bombesin | Positive | Chitosan | 31040674
169 | 0.01666667 | 18.3 | Mouse | 22.5 | Nude mice | Spleen | 20.3 | 64Cu | Polymeric | Nanoparticle | Folate | NA | 1600 | 16000291 | 64Cu-TETA-SCK-Folate 20.3nm
169 | 1 | 10.8 | Mouse | 22.5 | Nude mice | Spleen | 20.3 | 64Cu | Polymeric | Nanoparticle | Folate | NA | 1600 | 16000291
169 | 4 | 8.8 | Mouse | 22.5 | Nude mice | Spleen | 20.3 | 64Cu | Polymeric | Nanoparticle | Folate | NA | 1600 | 16000291
169 | 24 | 4.7 | Mouse | 22.5 | Nude mice | Spleen | 20.3 | 64Cu | Polymeric | Nanoparticle | Folate | NA | 1600 | 16000291
170 | 0.01666667 | 11.5 | Mouse | 22.5 | Nude mice | Spleen | 20 | 64Cu | Polymeric | Nanoparticle | No | NA | 1600 | 16000291 | 64Cu-TETA-SCK
170 | 1 | 8.2 | Mouse | 22.5 | Nude mice | Spleen | 20 | 64Cu | Polymeric | Nanoparticle | No | NA | 1600 | 16000291
170 | 4 | 4.7 | Mouse | 22.5 | Nude mice | Spleen | 20 | 64Cu | Polymeric | Nanoparticle | No | NA | 1600 | 16000291
170 | 24 | 4.5 | Mouse | 22.5 | Nude mice | Spleen | 20 | 64Cu | Polymeric | Nanoparticle | No | NA | 1600 | 16000291
171 | 48 | 10.26946 | Mouse | 23.5 | Balb/c mice | Spleen | 23.3 | 111In | Polymeric | Nanolatex | No | Neutral | yes | 19420561 | Nanolatex 20
172 | 48 | 13.50299 | Mouse | 23.5 | Balb/c mice | Spleen | 33.3 | 111In | Polymeric | Nanolatex | No | Neutral | yes | 19420561 | Nanolatex 30
173 | 48 | 11.07784 | Mouse | 23.5 | Balb/c mice | Spleen | 62 | 111In | Polymeric | Nanolatex | No | Neutral | yes | 19420561 | Nanolatex 60
174 | 24 | 176.74 | Mouse | NA | Balb/c mice | Spleen | 97 | 111In | Polymeric | Micelles | No | NA | 0 | 26860294 | 111In polymeric micelles 194nm
175 | 24 | 16.05 | Mouse | 22 | Balb/c mice | Spleen | 144 | 99mTc | Polymeric | Nanoparticles | No | Negative | 0 | 32431497 | 99mTc-HA-CHEMS-Cur-TPGS 144nm , -20mV
176 | 24 | 15.44118 | Mouse | 23.5 | Swiss albino mice | Spleen | 23 | 111In | Polymeric | Nanoparticles | No | NA | 0 | 21612822 | 111In-labeled TNYL-RAW-CCPM
177 | 6 | 4.928962 | Mouse | 20 | Balb/c mice | Spleen | 77.2 | SPECT/CT | Polymeric | Micelles | No | Neutral | 5000 | 21176954 | 123I-labeled nanoparticles (mixed micelles F−) Hollow
177 | 6 | 3.355191 | Mouse | 20 | Balb/c mice | Spleen | 77.2 | SPECT/CT | Polymeric | Micelles | Folic Acid | Neutral | 5000 | 21176954 | 123I-labeled nanoparticles (mixed micelles F+)
178 | 48 | 10.28 | Mouse | 23 | C57BL/6 mice | Spleen | 13 | 89Zr | Polymeric | Nanoparticles | Dextran | NA | 0 | 23300273 | 89Zr-DNP 13nm(core)
179 | 3 | 13.28 | Mouse | 20 | Balb/c mice | Spleen | 104.2 | 99mTc | Polymeric | Nanoparticles | FA/K237 | Negative | 2000 | 27791199 | 99mTc-labeled NPs
179 | 9 | 2.45 | Mouse | 20 | Balb/c mice | Spleen | 104.2 | 99mTc | Polymeric | Nanoparticles | FA/K237 | Negative | 2000 | 27791199
180 | 1 | 25.43478 | Mouse | 27 | C57BL/6 mice | Spleen | 22 | 64Cu | Polymeric | Nanoparticles | No | Very negative | 5000 | 27286872 | 64Cu-comb
180 | 4 | 27.6087 | Mouse | 27 | C57BL/6 mice | Spleen | 22 | 64Cu | Polymeric | Nanoparticles | No | Very negative | 5000 | 27286872
180 | 24 | 20.65217 | Mouse | 27 | C57BL/6 mice | Spleen | 22 | 64Cu | Polymeric | Nanoparticles | No | Very negative | 5000 | 27286872
181 | 4 | 21.9 | Mouse | 18 | Balb/c mice | Spleen | 57.8 | 111In | Polymeric | Nanoparticles | No | Neutral | 5000 | 20195708 | 111In-NT-BCMS 57nm
181 | 24 | 23.9 | Mouse | 18 | Balb/c mice | Spleen | 57.8 | 111In | Polymeric | Nanoparticles | No | Neutral | 5000 | 20195708
181 | 48 | 10.8 | Mouse | 18 | Balb/c mice | Spleen | 57.8 | 111In | Polymeric | Nanoparticles | No | Neutral | 5000 | 20195708
181 | 72 | 9.4 | Mouse | 18 | Balb/c mice | Spleen | 57.8 | 111In | Polymeric | Nanoparticles | No | Neutral | 5000 | 20195708
182 | 4 | 27 | Mouse | 18 | Balb/c mice | Spleen | 58.8 | 111In | Polymeric | Nanoparticles | No | Neutral | 5000 | 20195708 | 111In-T-BCMS 61nm
182 | 24 | 25.2 | Mouse | 18 | Balb/c mice | Spleen | 59.8 | 111In | Polymeric | Nanoparticles | No | Neutral | 5000 | 20195708
182 | 48 | 11.2 | Mouse | 18 | Balb/c mice | Spleen | 60.8 | 111In | Polymeric | Nanoparticles | No | Neutral | 5000 | 20195708
182 | 72 | 10.6 | Mouse | 18 | Balb/c mice | Spleen | 61.8 | 111In | Polymeric | Nanoparticles | No | Neutral | 5000 | 20195708
183 | 1 | 8.027211 | Mouse | NA | Swiss albino mice | Spleen | 70 | 99mTc | Polymeric | Micelles | No | Neutral | yes | 23369008 | NP3
184 | 1 | 8.163265 | Mouse | NA | Swiss albino mice | Spleen | 107 | 99mTc | Polymeric | Vesicles | No | Negative | yes | 23369008 | NP13
185 | 1 | 3.537415 | Mouse | NA | Swiss albino mice | Spleen | 121 | 99mTc | Polymeric | Micelles | No | Neutral | yes | 23369008 | HNP3
186 | 1 | 21.36054 | Mouse | NA | Swiss albino mice | Spleen | 140 | 99mTc | Polymeric | Vesicles | No | Negative | yes | 23369008 | HNP13
187 | 1 | 8.839161 | Mouse | 25 | Balb/c mice | Spleen | 138.52 | 99mTc | Polymeric | Nanoparticles | No | Negative | 0 | 30171428 | radiolabeled BLPNP
187 | 4 | 11.3986 | Mouse | 25 | Balb/c mice | Spleen | 138.52 | 99mTc | Polymeric | Nanoparticles | No | Negative | 0 | 30171428
187 | 24 | 2.461538 | Mouse | 25 | Balb/c mice | Spleen | 138.52 | 99mTc | Polymeric | Nanoparticles | No | Negative | 0 | 30171428
188 | 1 | 18.35 | Mouse | 27.5 | Swiss albino mice | Spleen | 140 | 99mTc | Polymeric | Nanoparticles | No | Negative | 0 | 20609382 | 99mTc-labeled LTZ-loaded PLGA NPs (LTZ-NPs) 140nm
188 | 4 | 21.89 | Mouse | 27.5 | Swiss albino mice | Spleen | 140 | 99mTc | Polymeric | Nanoparticles | No | Negative | 0 | 20609382
188 | 8 | 38.26 | Mouse | 27.5 | Swiss albino mice | Spleen | 140 | 99mTc | Polymeric | Nanoparticles | No | Negative | 0 | 20609382
188 | 24 | 25.19 | Mouse | 27.5 | Swiss albino mice | Spleen | 140 | 99mTc | Polymeric | Nanoparticles | No | Negative | 0 | 20609382
189 | 48 | 23.64 | Mouse | 27.5 | Nude mice | Spleen | 100 | 111In | Polymeric | Nanoparticles | PSMA | NA | yes | 28001364 | 111In-TNP targetted 100nm
189 | 72 | 9.93 | Mouse | 27.5 | Nude mice | Spleen | 100 | 111In | Polymeric | Nanoparticles | PSMA | NA | yes | 28001364
189 | 96 | 6.04 | Mouse | 27.5 | Nude mice | Spleen | 100 | 111In | Polymeric | Nanoparticles | PSMA | NA | yes | 28001364
190 | 48 | 46.33 | Mouse | 27.5 | Nude mice | Spleen | 100 | 111In | Polymeric | Nanoparticles | No | NA | yes | 28001364 | 111In-UNP untargetted 100nm
190 | 72 | 11.39 | Mouse | 27.5 | Nude mice | Spleen | 100 | 111In | Polymeric | Nanoparticles | No | NA | yes | 28001364
190 | 96 | 12.78 | Mouse | 27.5 | Nude mice | Spleen | 100 | 111In | Polymeric | Nanoparticles | No | NA | yes | 28001364
191 | 1.333333 | 119.39 | Mouse | 19.7 | C57BL/6 Mice | Spleen | 109 | 89Zr | Iron Oxide | Nanoparticle | Dextran | Neutral | 0 | 29341587 | 89Zr –perimag-COOH
191 | 24 | 116.63 | Mouse | 19.7 | C57BL/6 Mice | Spleen | 109 | 89Zr | Iron Oxide | Nanoparticle | Dextran | Neutral | 0 | 29341587 | 89Zr –perimag-COOH
192 | 24 | 34.05405 | Mouse | 20 | Nude mice | Spleen | 28 | ICP-MS | Iron Oxide | Nanoparticle | Dextran | Negative | 0 | 22100983 | SPIO
193 | 24 | 29.72973 | Mouse | 20 | Nude mice | Spleen | 28 | ICP-MS | Iron Oxide | Nanoparticle | Dextran | Negative | 0 | 22100983 | SPIO
194 | 24 | 39.45946 | Mouse | 20 | Nude mice | Spleen | 28 | ICP-MS | Iron Oxide | Nanoparticle | Dextran | Neutral | 0 | 22100983 | SPIO
195 | 24 | 18.64865 | Mouse | 20 | Nude mice | Spleen | 28 | ICP-MS | Iron Oxide | Nanoparticle | Dextran | Neutral | 0 | 22100983 | SPIO
196 | 24 | 13.24324 | Mouse | 20 | Nude mice | Spleen | 28 | ICP-MS | Iron Oxide | Nanoparticle | Dextran | Positive | 0 | 22100983 | SPIO
197 | 24 | 31.62162 | Mouse | 20 | Nude mice | Spleen | 28 | ICP-MS | Iron Oxide | Nanoparticle | Dextran | Positive | 0 | 22100983 | SPIO
198 | 4 | 17.7 | Mouse | 18 | Balb/c mice | Spleen | 57.8 | 111In | Polymeric | Nanoparticle | No | Neutral | 5000 | 20195708 | 111In-NT-BCMS 57nm MCF7
198 | 24 | 14.4 | Mouse | 18 | Balb/c mice | Spleen | 57.8 | 111In | Polymeric | Nanoparticle | No | Neutral | 5000 | 20195708
198 | 48 | 13.4 | Mouse | 18 | Balb/c mice | Spleen | 57.8 | 111In | Polymeric | Nanoparticle | No | Neutral | 5000 | 20195708
198 | 72 | 7.4 | Mouse | 18 | Balb/c mice | Spleen | 57.8 | 111In | Polymeric | Nanoparticle | No | Neutral | 5000 | 20195708
199 | 4 | 14.3 | Mouse | 18 | Balb/c mice | Spleen | 61 | 111In | Polymeric | Nanoparticle | EGF | Neutral | 5000 | 20195708 | 111In-T-BCMS 61nm MCF7
199 | 24 | 13.4 | Mouse | 18 | Balb/c mice | Spleen | 61 | 111In | Polymeric | Nanoparticle | EGF | Neutral | 5000 | 20195708
199 | 48 | 12.5 | Mouse | 18 | Balb/c mice | Spleen | 61 | 111In | Polymeric | Nanoparticle | EGF | Neutral | 5000 | 20195708
199 | 72 | 10.1 | Mouse | 18 | Balb/c mice | Spleen | 61 | 111In | Polymeric | Nanoparticle | EGF | Neutral | 5000 | 20195708
200 | 0.25 | 14.28 | Mouse | NA | Male ddY mice | Spleen | 10 | 111In | Polymeric | Nanocomplex | No | NA | 0 | 29972867 | 11In‐POPC‐SMA
200 | 0.5 | 16.26 | Mouse | NA | Male ddY mice | Spleen | 10 | 111In | Polymeric | Nanocomplex | No | NA | 0 | 29972867
200 | 3 | 14.84 | Mouse | NA | Male ddY mice | Spleen | 10 | 111In | Polymeric | Nanocomplex | No | NA | 0 | 29972867
200 | 6 | 7.76 | Mouse | NA | Male ddY mice | Spleen | 10 | 111In | Polymeric | Nanocomplex | No | NA | 0 | 29972867
200 | 24 | 6.46 | Mouse | NA | Male ddY mice | Spleen | 10 | 111In | Polymeric | Nanocomplex | No | NA | 0 | 29972867
201 | 0.5 | 49.47368 | Mouse | NA | Male ddY mice | Spleen | 10 | 111In | Polymeric | Nanoparticle | No | NA | 0 | 29972867 | 11In‐POPC‐SMA LIPOSOMES
201 | 3 | 46.14035 | Mouse | NA | Male ddY mice | Spleen | 10 | 111In | Polymeric | Nanoparticle | No | NA | 0 | 29972867
202 | 0.083333333 | 215.3846 | Mouse | 26.1 | C57BL/6 mice | Spleen | 11 | NAA | Gold | Composite devices | No | Negative | 0 | 17962085 | 11-nm Ng-Au-CNDs
202 | 1 | 197.8022 | Mouse | 26.1 | C57BL/6 mice | Spleen | 11 | NAA | Gold | Composite devices | No | Negative | 0 | 17962085
202 | 24 | 109.3407 | Mouse | 26.1 | C57BL/6 mice | Spleen | 11 | NAA | Gold | Composite devices | No | Negative | 0 | 17962085
202 | 96 | 82.96703 | Mouse | 26.1 | C57BL/6 mice | Spleen | 11 | NAA | Gold | Composite devices | No | Negative | 0 | 17962085
203 | 1 | 53.57143 | Mouse | 26.1 | C57BL/6 mice | Spleen | 11 | NAA | Gold | Composite devices | No | Negative | 0 | 17962085 | 22-nm P-Au-CNDs in B16F10 melanoma-bearing mice
203 | 24 | 107.1429 | Mouse | 26.1 | C57BL/6 mice | Spleen | 11 | NAA | Gold | Composite devices | No | Negative | 0 | 17962085
203 | 96 | 68.45238 | Mouse | 26.1 | C57BL/6 mice | Spleen | 11 | NAA | Gold | Composite devices | No | Negative | 0 | 17962085
204 | 1 | 89.56044 | Mouse | 26.1 | C57BL/6 mice | Spleen | 11 | NAA | Gold | Composite devices | No | Negative | 0 | 17962085 | 22-nm P-Au-CNDs in MLL model
204 | 24 | 100 | Mouse | 26.1 | C57BL/6 mice | Spleen | 11 | NAA | Gold | Composite devices | No | Negative | 0 | 17962085
204 | 96 | 73.07692 | Mouse | 26.1 | C57BL/6 mice | Spleen | 11 | NAA | Gold | Composite devices | No | Negative | 0 | 17962085
205 | 1 | 38.45833 | Mouse | 20 | C57BL/6 mice | Spleen | 162 | electron spin resonance (ESR) spectroscopy | Iron Oxide | Nanoparticle | No | Neutral | 20000 | 24065589 | novel PEGylated and heparinized magnetic iron oxide nano-platform (DNPH3) 162nm
205 | 48 | 288.7417 | Mouse | 20 | C57BL/6 mice | Spleen | 162 | electron spin resonance (ESR) spectroscopy | Iron Oxide | Nanoparticle | No | Neutral | 20000 | 24065589
206 | 1 | 42.3 | Mouse | 20 | C57BL/6 mice | Spleen | 171 | electron spin resonance (ESR) spectroscopy | Iron Oxide | Nanoparticle | No | Neutral | 20000 | 24065589 | DNPH4 171nm
206 | 48 | 301.3625 | Mouse | 20 | C57BL/6 mice | Spleen | 171 | electron spin resonance (ESR) spectroscopy | Iron Oxide | Nanoparticle | No | Neutral | 20000 | 24065589
207 | 1 | 5.04 | Mouse | 23 | BALB/c mice | Spleen | 190 | 131I | Polymeric | Nanoparticles | No | NA | 0 | 23850887 | 131I-benzyl-micelles
207 | 4 | 3.31 | Mouse | 23 | BALB/c mice | Spleen | 190 | 131I | Polymeric | Nanoparticles | No | NA | 0 | 23850887
207 | 24 | 2.58 | Mouse | 23 | BALB/c mice | Spleen | 190 | 131I | Polymeric | Nanoparticles | No | NA | 0 | 23850887
207 | 48 | 2.28 | Mouse | 23 | BALB/c mice | Spleen | 190 | 131I | Polymeric | Nanoparticles | No | NA | 0 | 23850887
208 | 1 | 24.65071 | Mouse | NA | Nude mice | Spleen | 10 | 64Cu | Gold | Rods |  | NA | 0 | 28042337 | 64Cu-labeled Nanorods 10*40nm
208 | 3 | 26.77088 | Mouse | NA | Nude mice | Spleen | 10 | 64Cu | Gold | Rods |  | NA | 0 | 28042337
208 | 5 | 25.46165 | Mouse | NA | Nude mice | Spleen | 10 | 64Cu | Gold | Rods |  | NA | 0 | 28042337
208 | 8 | 23.17538 | Mouse | NA | Nude mice | Spleen | 10 | 64Cu | Gold | Rods |  | NA | 0 | 28042337
208 | 22 | 17.11285 | Mouse | NA | Nude mice | Spleen | 10 | 64Cu | Gold | Rods |  | NA | 0 | 28042337
208 | 27 | 13.83 | Mouse | NA | Nude mice | Spleen | 10 | 64Cu | Gold | Rods |  | NA | 0 | 28042337

## Lung
ID | Time_h | perc_ID_g | Species | Age/weight | Strain | Organ | Size_nm | Analysis method | NP_Type | NP_Shape | Ligand | Charge | PEG cover | PMID | Name
1 | 0.5 | 5.208091 | Mouse | 23.7 | Balb/c mice | Lung | 4 | ICP-MS | Gold | Nanoparticle | No | NA | 5000 | 20193702 | Gold 4nm
1 | 4 | 4.092072 | Mouse | 23.7 | Balb/c mice | Lung | 4 | ICP-MS | Gold | Nanoparticle | No | NA | 5000 | 20193702
1 | 24 | 2.046036 | Mouse | 23.7 | Balb/c mice | Lung | 4 | ICP-MS | Gold | Nanoparticle | No | NA | 5000 | 20193702
1 | 74 | 2.232039 | Mouse | 23.7 | Balb/c mice | Lung | 4 | ICP-MS | Gold | Nanoparticle | No | NA | 5000 | 20193702
1 | 168 | 2.232039 | Mouse | 23.7 | Balb/c mice | Lung | 4 | ICP-MS | Gold | Nanoparticle | No | NA | 5000 | 20193702
1 | 720 | 1.488026 | Mouse | 23.7 | Balb/c mice | Lung | 4 | ICP-MS | Gold | Nanoparticle | No | NA | 5000 | 20193702
2 | 0.5 | 5.98369 | Mouse | 23.7 | Balb/c mice | Lung | 4 | ICP-MS | Gold | Nanoparticle | No | NA | 5000 | 20193702 | Gold 13nm
2 | 4 | 4.536023 | Mouse | 23.7 | Balb/c mice | Lung | 13 | ICP-MS | Gold | Nanoparticle | No | NA | 5000 | 20193702
2 | 24 | 4.680789 | Mouse | 23.7 | Balb/c mice | Lung | 13 | ICP-MS | Gold | Nanoparticle | No | NA | 5000 | 20193702
2 | 74 | 2.219756 | Mouse | 23.7 | Balb/c mice | Lung | 13 | ICP-MS | Gold | Nanoparticle | No | NA | 5000 | 20193702
2 | 168 | 2.219756 | Mouse | 23.7 | Balb/c mice | Lung | 13 | ICP-MS | Gold | Nanoparticle | No | NA | 5000 | 20193702
2 | 720 | 2.219756 | Mouse | 23.7 | Balb/c mice | Lung | 13 | ICP-MS | Gold | Nanoparticle | No | NA | 5000 | 20193702
2 | 2160 | 1.351156 | Mouse | 23.7 | Balb/c mice | Lung | 13 | ICP-MS | Gold | Nanoparticle | No | NA | 5000 | 20193702
3 | 0.5 | 1.288841 | Mouse | 23.7 | Balb/c mice | Lung | 13 | ICP-MS | Gold | Nanoparticle | No | NA | 5000 | 20193702 | Gold 100nm
3 | 4 | 1.933262 | Mouse | 23.7 | Balb/c mice | Lung | 100 | ICP-MS | Gold | Nanoparticle | No | NA | 30000 | 20193702
3 | 74 | 0.3222104 | Mouse | 23.7 | Balb/c mice | Lung | 100 | ICP-MS | Gold | Nanoparticle | No | NA | 30000 | 20193702
3 | 168 | 0.3222104 | Mouse | 23.7 | Balb/c mice | Lung | 100 | ICP-MS | Gold | Nanoparticle | No | NA | 30000 | 20193702
3 | 720 | 0.8055259 | Mouse | 23.7 | Balb/c mice | Lung | 100 | ICP-MS | Gold | Nanoparticle | No | NA | 30000 | 20193702
3 | 2160 | 0.1611052 | Mouse | 23.7 | Balb/c mice | Lung | 100 | ICP-MS | Gold | Nanoparticle | No | NA | 30000 | 20193702
3 | 4320 | 0.9666311 | Mouse | 23.7 | Balb/c mice | Lung | 100 | ICP-MS | Gold | Nanoparticle | No | NA | 30000 | 20193702
4 | 4 | 5.681818 | Mouse | NA | Nude mice | Lung | 5 | Fluorescence | Gold | Nanoparticle | EGFR Pep | Neutral | 5000 | 25999665 | Peptide Au NP 5nm
4 | 24 | 2.954545 | Mouse | NA | Nude mice | Lung | 5 | Fluorescence | Gold | Nanoparticle | EGFR Pep | Neutral | 5000 | 25999665
4 | 168 | 2.5 | Mouse | NA | Nude mice | Lung | 5 | Fluorescence | Gold | Nanoparticle | EGFR Pep | Neutral | 5000 | 25999665
5 | 0.5 | 5.714286 | Mouse | 21.8 | Balb/c mice | Lung | 27.3 | ICP-MS | Gold | Nanoparticle | Choline | NA | 0 | 23739667 | 27.3Au NP
5 | 1 | 3.571429 | Mouse | 21.8 | Balb/c mice | Lung | 27.3 | ICP-MS | Gold | Nanoparticle | Choline | NA | 0 | 23739667
5 | 2 | 4.047619 | Mouse | 21.8 | Balb/c mice | Lung | 27.3 | ICP-MS | Gold | Nanoparticle | Choline | NA | 0 | 23739667
5 | 4 | 9.047619 | Mouse | 21.8 | Balb/c mice | Lung | 27.3 | ICP-MS | Gold | Nanoparticle | Choline | NA | 0 | 23739667
5 | 24 | 12.38095 | Mouse | 21.8 | Balb/c mice | Lung | 27.3 | ICP-MS | Gold | Nanoparticle | Choline | NA | 0 | 23739667
6 | 24 | 4.32 | Mouse | NA | Nude mice | Lung | 2.5 | 64Cu | Gold | Nanoclusters | No | NA | 0 | 25224367 | 64Cu-doped AuNCs 2.5nm
7 | 1 | 1.415094 | Mouse | 21.4 | Nude mice | Lung | 10 | PET | Gold | Tripods | RGDfC peptide | NA | 3400 | 24495038 | Gold tripods <20nm
7 | 4 | 1.226415 | Mouse | 21.4 | Nude mice | Lung | 10 | PET | Gold | Tripods | RGDfC peptide | NA | 3400 | 24495038
7 | 24 | 0.6603774 | Mouse | 21.4 | Nude mice | Lung | 10 | PET | Gold | Tripods | RGDfC peptide | NA | 3400 | 24495038
7 | 48 | 0.754717 | Mouse | 21.4 | Nude mice | Lung | 10 | PET | Gold | Tripods | RGDfC peptide | NA | 3400 | 24495038
8 | 1 | 6.66 | Mouse | 20 | Balb/c mice | Lung | 56.8 | 198Au | Gold | Nanoparticle | No | NA | 5000 | 24766522 | Gold nanospheres 56.8nm
8 | 6 | 10.71429 | Mouse | 20 | Balb/c mice | Lung | 56.8 | 198Au | Gold | Nanoparticle | No | NA | 5000 | 24766522
8 | 24 | 0.3589744 | Mouse | 20 | Balb/c mice | Lung | 56.8 | 198Au | Gold | Nanoparticle | No | NA | 5000 | 24766522
9 | 1 | 5.510204 | Mouse | 20 | Balb/c mice | Lung | 92 | 198Au | Gold | Disc | No | NA | 5000 | 24766522 | Gold disc 92*7nm
9 | 6 | 7.142857 | Mouse | 20 | Balb/c mice | Lung | 92 | 198Au | Gold | Disc | No | NA | 5000 | 24766522
9 | 24 | 4.871795 | Mouse | 20 | Balb/c mice | Lung | 92 | 198Au | Gold | Disc | No | NA | 5000 | 24766522
10 | 1 | 5.265306 | Mouse | 20 | Balb/c mice | Lung | 49.6 | 198Au | Gold | Cages | No | NA | 5000 | 24766522 | Gold nanocages 49.6nm
10 | 6 | 4.974359 | Mouse | 20 | Balb/c mice | Lung | 49.6 | 198Au | Gold | Cages | No | NA | 5000 | 24766522
10 | 24 | 1.794872 | Mouse | 20 | Balb/c mice | Lung | 49.6 | 198Au | Gold | Cages | No | NA | 5000 | 24766522
11 | 1 | 6.73913 | Mouse | NA | Nude mice | Lung | 5.5 | ICP-MS | Gold | Nanoparticle | No | NA | 1000 | 24123783 | PEG gold 2.3nm
11 | 12 | 6.449275 | Mouse | NA | Nude mice | Lung | 5.5 | ICP-MS | Gold | Nanoparticle | No | NA | 1000 | 24123783
11 | 24 | 1.811594 | Mouse | NA | Nude mice | Lung | 5.5 | ICP-MS | Gold | Nanoparticle | No | NA | 1000 | 24123783
11 | 48 | 1.15942 | Mouse | NA | Nude mice | Lung | 5.5 | ICP-MS | Gold | Nanoparticle | No | NA | 1000 | 24123783
12 | 1 | 3.724138 | Mouse | 22.5 | C57BL/6 mice | Lung | 55 | 64Cu | Gold | Cages | DOTA | Positive | 5000 | 22690722 | 64Cu-DOTA-PEGAuNCs (55 nm)
12 | 4 | 3.931034 | Mouse | 22.5 | C57BL/6 mice | Lung | 55 | 64Cu | Gold | Cages | DOTA | Positive | 5000 | 22690722
12 | 24 | 5.517241 | Mouse | 22.5 | C57BL/6 mice | Lung | 55 | 64Cu | Gold | Cages | DOTA | Positive | 5000 | 22690722
13 | 1 | 7.785714 | Mouse | 22.5 | C57BL/6 mice | Lung | 30 | 64Cu | Gold | Cages | DOTA | Positive | 5000 | 22690722 | 64Cu-DOTA-PEG-AuNCs (30 nm)
13 | 4 | 8.571429 | Mouse | 22.5 | C57BL/6 mice | Lung | 30 | 64Cu | Gold | Cages | DOTA | Positive | 5000 | 22690722
13 | 24 | 5.571429 | Mouse | 22.5 | C57BL/6 mice | Lung | 30 | 64Cu | Gold | Cages | DOTA | Positive | 5000 | 22690722
14 | 1 | 1.172414 | Mouse | 22.5 | C57BL/6 mice | Lung | 55 | 64Cu | Gold | Cages | DOTA | Positive | 5000 | 22690722 | 64Cu-DOTA-PEGAuNCs (55 nm) tumor
14 | 4 | 0.8965517 | Mouse | 22.5 | C57BL/6 mice | Lung | 55 | 64Cu | Gold | Cages | DOTA | Positive | 5000 | 22690722
14 | 24 | 0.8965517 | Mouse | 22.5 | C57BL/6 mice | Lung | 55 | 64Cu | Gold | Cages | DOTA | Positive | 5000 | 22690722
15 | 1 | 5.642857 | Mouse | 22.5 | C57BL/6 mice | Lung | 30 | 64Cu | Gold | Cages | DOTA | Positive | 5000 | 22690722 | 64Cu-DOTA-PEG-AuNCs (30 nm) tumor
15 | 4 | 5.785714 | Mouse | 22.5 | C57BL/6 mice | Lung | 30 | 64Cu | Gold | Cages | DOTA | Positive | 5000 | 22690722
15 | 24 | 2.357143 | Mouse | 22.5 | C57BL/6 mice | Lung | 30 | 64Cu | Gold | Cages | DOTA | Positive | 5000 | 22690722
16 | 4 | 3.829657 | Mouse | NA | SCID mice | Lung | 42.5 | ICP-MS | Gold | Nanoparticle | No | NA | 5000 | 21711861 | 43 nm AuNP-PEG5000 (Kennedy et al. 2011)
16 | 8 | 2.297794 | Mouse | NA | SCID mice | Lung | 42.5 | ICP-MS | Gold | Nanoparticle | No | NA | 5000 | 21711861
16 | 24 | 0.7659314 | Mouse | NA | SCID mice | Lung | 42.5 | ICP-MS | Gold | Nanoparticle | No | NA | 5000 | 21711861
17 | 0.5 | 1.866667 | Mouse | 21 | Nude mice | Lung | 50 | ICP-MS | Gold | Nanoparticle | No | Negative | 5000 | 21093587 | 50nm Au PEG
17 | 2 | 2.666667 | Mouse | 21 | Nude mice | Lung | 50 | ICP-MS | Gold | Nanoparticle | No | Negative | 5000 | 21093587
18 | 1 | 1.663696 | Mouse | 20 | Balb/c mice | Lung | 7.2 | ICP-MS | Gold | Clusters | BSA | Negative | Yes | 25671498 | GNC-BSA 7.2
18 | 24 | 0.9506833 | Mouse | 20 | Balb/c mice | Lung | 7.2 | ICP-MS | Gold | Clusters | BSA | Negative | yes | 25671498
18 | 72 | 0.1188354 | Mouse | 20 | Balb/c mice | Lung | 7.2 | ICP-MS | Gold | Clusters | BSA | Negative | yes | 25671498
19 | 0.083333333 | 10.12931 | Mouse | 26.1 | C57BL/6 mice | Lung | 5 | NAA | Gold | Composite devices |  | Positive | 0 | 17962085 | 5 nm P-Au-CND
19 | 1 | 5.086207 | Mouse | 26.1 | C57BL/6 mice | Lung | 5 | NAA | Gold | Composite devices |  | Positive | 0 | 17962085
19 | 24 | 3.275862 | Mouse | 26.1 | C57BL/6 mice | Lung | 5 | NAA | Gold | Composite devices |  | Positive | 0 | 17962085
19 | 96 | 2.887931 | Mouse | 26.1 | C57BL/6 mice | Lung | 5 | NAA | Gold | Composite devices |  | Positive | 0 | 17962085
20 | 0.083333333 | 6.532258 | Mouse | 26.1 | C57BL/6 mice | Lung | 5 | NAA | Gold | Composite devices |  | Negative | 0 | 17962085 | 5 nm Ng-Au-CND
20 | 1 | 3.266129 | Mouse | 26.1 | C57BL/6 mice | Lung | 5 | NAA | Gold | Composite devices |  | Negative | 0 | 17962085
20 | 24 | 1.451613 | Mouse | 26.1 | C57BL/6 mice | Lung | 5 | NAA | Gold | Composite devices |  | Negative | 0 | 17962085
20 | 96 | 0.7258065 | Mouse | 26.1 | C57BL/6 mice | Lung | 5 | NAA | Gold | Composite devices |  | Negative | 0 | 17962085
21 | 0.083333333 | 5.675676 | Mouse | 26.1 | C57BL/6 mice | Lung | 5 | NAA | Gold | Composite devices |  | Neutral | 0 | 17962085 | 5 nm N-Au-CND
21 | 1 | 2.702703 | Mouse | 26.1 | C57BL/6 mice | Lung | 5 | NAA | Gold | Composite devices |  | Neutral | 0 | 17962085
21 | 24 | 0.9459459 | Mouse | 26.1 | C57BL/6 mice | Lung | 5 | NAA | Gold | Composite devices |  | Neutral | 0 | 17962085
21 | 96 | 0.4054054 | Mouse | 26.1 | C57BL/6 mice | Lung | 5 | NAA | Gold | Composite devices |  | Neutral | 0 | 17962085
22 | 1 | 0.7594937 | Mouse | NA | Nude mice | Lung | 24.4 | 64Cu | Gold and Iron | Nanoparticle | EGFR Target Affibody | Negative | 3000 | 23343632 | 64Cu-NOTA-Au-IONP-Affibody 24.4nm
22 | 2 | 0.8860759 | Mouse | NA | Nude mice | Lung | 24.4 | 64Cu | Gold and Iron | Nanoparticle | EGFR Target Affibody | Negative | 3000 | 23343632
22 | 4 | 1.392405 | Mouse | NA | Nude mice | Lung | 24.4 | 64Cu | Gold and Iron | Nanoparticle | EGFR Target Affibody | Negative | 3000 | 23343632
22 | 24 | 1.772152 | Mouse | NA | Nude mice | Lung | 24.4 | 64Cu | Gold and Iron | Nanoparticle | EGFR Target Affibody | Negative | 3000 | 23343632
22 | 48 | 1.139241 | Mouse | NA | Nude mice | Lung | 24.4 | 64Cu | Gold and Iron | Nanoparticle | EGFR Target Affibody | Negative | 3000 | 23343632
23 | 2 | 3.24 | Mouse | 21 | Nude mice | Lung | 120 | 64Cu | Gold | Nanoparticle | DOTA | NA | 2500 | 21608124 | SERS nanoparticles Gold 120nm
23 | 5 | 3.89 | Mouse | 21 | Nude mice | Lung | 120 | 64Cu | Gold | Nanoparticle | DOTA | NA | 2500 | 21608124
23 | 24 | 3.65 | Mouse | 21 | Nude mice | Lung | 120 | 64Cu | Gold | Nanoparticle | DOTA | NA | 2500 | 21608124
24 | 0.5 | 51.07 | Mouse | 23 | SCID mice | Lung | 10 | 99mTc | Gold | Nanoparticle | Folic Acid | NA | 0 | 33212346 | 99mTc-labeled gold <10nm
24 | 1 | 35.24 | Mouse | 23 | SCID mice | Lung | 10 | 99mTc | Gold | Nanoparticle | Folic Acid | NA | 0 | 33212346
24 | 3 | 28 | Mouse | 23 | SCID mice | Lung | 10 | 99mTc | Gold | Nanoparticle | Folic Acid | NA | 0 | 33212346
25 | 24 | 6 | Mouse | 20 | ICR mice | Lung | 16 | ICP-MS | Gold | Nanoparticle | NO | Neutral | 0 | 24550205 | AuNP-C10-SN4 16nm
25 | 168 | 0.8235294 | Mouse | 20 | ICR mice | Lung | 16 | ICP-MS | Gold | Nanoparticle | NO | Neutral | 0 | 24550205
25 | 672 | 0.9019608 | Mouse | 20 | ICR mice | Lung | 16 | ICP-MS | Gold | Nanoparticle | NO | Neutral | 0 | 24550205
26 | 24 | 2.313725 | Mouse | 20 | ICR mice | Lung | 16 | ICP-MS | Gold | Nanoparticle | NO | Neutral | 2000 | 24550205 | AuNP-PEG2000 16nm
26 | 168 | 1.117647 | Mouse | 20 | ICR mice | Lung | 16 | ICP-MS | Gold | Nanoparticle | NO | Neutral | 2000 | 24550205
26 | 672 | 1.235294 | Mouse | 20 | ICR mice | Lung | 16 | ICP-MS | Gold | Nanoparticle | NO | Neutral | 2000 | 24550205
27 | 24 | 119.6078 | Mouse | 28.5 | Male ddY mice | Lung | 15 | ICP-MS | Gold | Nanoparticle | NO | Very negative | 0 | 18722754 | Gold NP 15nm
28 | 24 | 35.78431 | Mouse | 27.5 | Male ddY mice | Lung | 50 | ICP-MS | Gold | Nanoparticle | NO | Very negative | 0 | 18722754 | Gold NP 50nm
29 | 24 | 28.92157 | Mouse | 27.5 | Male ddY mice | Lung | 100 | ICP-MS | Gold | Nanoparticle | NO | Very negative | 0 | 18722754 | Gold 100nm
30 | 24 | 0.02303922 | Mouse | 27.5 | Male ddY mice | Lung | 200 | ICP-MS | Gold | Nanoparticle | NO | Very negative | 0 | 18722754 | Gold 200nm
31 | 48 | 1.66 | Mouse | 22.5 | Nude mice | Lung | 20 | 111In | Gold | Nanoparticle | NO | Neutral | 5000 | 19131103 | 20-nm AuNPs coated with PEG5000-TA
32 | 48 | 1.04 | Mouse | 22.5 | Nude mice | Lung | 80 | 111In | Gold | Nanoparticle | NO | Neutral | 5000 | 19131103 | 80-nm AuNPs coated with PEG5000-TA
33 | 1 | 12.24044 | Mouse | NA | Balb/c mice | Lung | 9.4 | PET | Copper Gold | Nanoparticle | No | Neutral | 5000 | 24272951 | 64CuAuNPs 9.4nm
33 | 24 | 4.043716 | Mouse | NA | Balb/c mice | Lung | 9.4 | PET | Copper Gold | Nanoparticle | No | Neutral | 5000 | 24272951
33 | 48 | 2.185792 | Mouse | NA | Balb/c mice | Lung | 9.4 | PET | Copper Gold | Nanoparticle | No | Neutral | 5000 | 24272951
34 | 0.5 | 2.31 | Mouse | 22.5 | Nude mice | Lung | 21.5 | 99mTc | Gold | Nanoparticle | RGD peptide | NA | 0 | 21513349 | 99mTc-AuNP-RGD 21.5nm
34 | 1 | 0.94 | Mouse | 22.5 | Nude mice | Lung | 21.5 | 99mTc | Gold | Nanoparticle | RGD peptide | NA | 0 | 21513349
34 | 3 | 1.21 | Mouse | 22.5 | Nude mice | Lung | 21.5 | 99mTc | Gold | Nanoparticle | RGD peptide | NA | 0 | 21513349
34 | 24 | 0.43 | Mouse | 22.5 | Nude mice | Lung | 21.5 | 99mTc | Gold | Nanoparticle | RGD peptide | NA | 0 | 21513349
35 | 4 | 9.477612 | Mouse | 19 | Kunming mice | Lung | 6.2 | ICP-AES | Gold | Nanoparticle | No | Neutral | 3400 | 29677597 | PEG coated Au NPs 6.2nm
35 | 24 | 17.38806 | Mouse | 19 | Kunming mice | Lung | 6.2 | ICP-AES | Gold | Nanoparticle | No | Neutral | 3400 | 29677597
35 | 48 | 7.686567 | Mouse | 19 | Kunming mice | Lung | 6.2 | ICP-AES | Gold | Nanoparticle | No | Neutral | 3400 | 29677597
35 | 144 | 4.850746 | Mouse | 19 | Kunming mice | Lung | 6.2 | ICP-AES | Gold | Nanoparticle | No | Neutral | 3400 | 29677597
35 | 240 | 1.268657 | Mouse | 19 | Kunming mice | Lung | 6.2 | ICP-AES | Gold | Nanoparticle | No | Neutral | 3400 | 29677597
36 | 4 | 15.22388 | Mouse | 19 | Kunming mice | Lung | 24.3 | ICP-AES | Gold | Nanoparticle | No | Neutral | 3400 | 29677597 | PEG coated Au NPs 24.3nm
36 | 24 | 7.910448 | Mouse | 19 | Kunming mice | Lung | 24.3 | ICP-AES | Gold | Nanoparticle | No | Neutral | 3400 | 29677597
36 | 48 | 5.149254 | Mouse | 19 | Kunming mice | Lung | 24.3 | ICP-AES | Gold | Nanoparticle | No | Neutral | 3400 | 29677597
36 | 144 | 2.089552 | Mouse | 19 | Kunming mice | Lung | 24.3 | ICP-AES | Gold | Nanoparticle | No | Neutral | 3400 | 29677597
36 | 240 | 0.8955224 | Mouse | 19 | Kunming mice | Lung | 24.3 | ICP-AES | Gold | Nanoparticle | No | Neutral | 3400 | 29677597
37 | 4 | 5.223881 | Mouse | 19 | Kunming mice | Lung | 42.5 | ICP-AES | Gold | Nanoparticle | No | Neutral | 3400 | 29677597 | PEG coated Au NPs 42.5nm
37 | 24 | 3.507463 | Mouse | 19 | Kunming mice | Lung | 42.5 | ICP-AES | Gold | Nanoparticle | No | Neutral | 3400 | 29677597
37 | 48 | 1.940299 | Mouse | 19 | Kunming mice | Lung | 42.5 | ICP-AES | Gold | Nanoparticle | No | Neutral | 3400 | 29677597
37 | 144 | 4.179104 | Mouse | 19 | Kunming mice | Lung | 42.5 | ICP-AES | Gold | Nanoparticle | No | Neutral | 3400 | 29677597
37 | 240 | 1.567164 | Mouse | 19 | Kunming mice | Lung | 42.5 | ICP-AES | Gold | Nanoparticle | No | Neutral | 3400 | 29677597
37 | 480 | 2.164179 | Mouse | 19 | Kunming mice | Lung | 42.5 | ICP-AES | Gold | Nanoparticle | No | Neutral | 3400 | 29677597
37 | 720 | 0.4477612 | Mouse | 19 | Kunming mice | Lung | 42.5 | ICP-AES | Gold | Nanoparticle | No | Neutral | 3400 | 29677597
38 | 4 | 5.373134 | Mouse | 19 | Kunming mice | Lung | 61.2 | ICP-AES | Gold | Nanoparticle | No | Neutral | 3400 | 29677597 | PEG coated Au NPs 61.2nm
38 | 24 | 2.835821 | Mouse | 19 | Kunming mice | Lung | 61.2 | ICP-AES | Gold | Nanoparticle | No | Neutral | 3400 | 29677597
38 | 48 | 3.358209 | Mouse | 19 | Kunming mice | Lung | 61.2 | ICP-AES | Gold | Nanoparticle | No | Neutral | 3400 | 29677597
38 | 144 | 1.940299 | Mouse | 19 | Kunming mice | Lung | 61.2 | ICP-AES | Gold | Nanoparticle | No | Neutral | 3400 | 29677597
38 | 240 | 0.8208955 | Mouse | 19 | Kunming mice | Lung | 61.2 | ICP-AES | Gold | Nanoparticle | No | Neutral | 3400 | 29677597
38 | 480 | 0.5970149 | Mouse | 19 | Kunming mice | Lung | 61.2 | ICP-AES | Gold | Nanoparticle | No | Neutral | 3400 | 29677597
39 | 1 | 5.3 | Mouse | 19.1 | Balb/c mice | Lung | 44.1 | 111In | Gold | Nanoparticle | EGFR target Cetuximab | NA | 5000 | 24990295 | 111In-C225-AuNPs 44.1
39 | 4 | 2.83 | Mouse | 19.1 | Balb/c mice | Lung | 44.1 | 111In | Gold | Nanoparticle | EGFR target Cetuximab | NA | 5000 | 24990295
39 | 24 | 1.99 | Mouse | 19.1 | Balb/c mice | Lung | 44.1 | 111In | Gold | Nanoparticle | EGFR target Cetuximab | NA | 5000 | 24990295
39 | 48 | 1.49 | Mouse | 19.1 | Balb/c mice | Lung | 44.1 | 111In | Gold | Nanoparticle | EGFR target Cetuximab | NA | 5000 | 24990295
40 | 24 | 0.85 | Mouse | 19.1 | Balb/c mice | Lung | 45.1 | 111In | Gold | Nanoparticle | No | NA | 5000 | 24990295 | 111In-AuNP
41 | 1 | 8.676471 | Mouse | 18 | Balb/c mice | Lung | 5 | 199Au | Gold | Nanoparticle | DAPTA | NA | 5000 | 26865221 | 5 nm 199Au-AuNP-PEG
41 | 4 | 4.117647 | Mouse | 18 | Balb/c mice | Lung | 5 | 199Au | Gold | Nanoparticle | DAPTA | NA | 5000 | 26865221
41 | 24 | 0.1470588 | Mouse | 18 | Balb/c mice | Lung | 5 | 199Au | Gold | Nanoparticle | DAPTA | NA | 5000 | 26865221
42 | 1 | 7.142857 | Mouse | 18 | Balb/c mice | Lung | 18 | 199Au | Gold | Nanoparticle | DAPTA | NA | 5000 | 26865221 | 18 nm 199Au-AuNP-PEG
42 | 4 | 3.142857 | Mouse | 18 | Balb/c mice | Lung | 18 | 199Au | Gold | Nanoparticle | DAPTA | NA | 5000 | 26865221
42 | 24 | 0.5714286 | Mouse | 18 | Balb/c mice | Lung | 18 | 199Au | Gold | Nanoparticle | DAPTA | NA | 5000 | 26865221
43 | 6 | 1.742424 | Mouse | 18 | Balb/c mice | Lung | 10 | ICP-MS | Gold | Rods | Folic Acid | NA | Yes | 25933697 | FA receptor gold rod 9-11nm , 35-40nm
43 | 24 | 2.80303 | Mouse | 18 | Balb/c mice | Lung | 10 | ICP-MS | Gold | Rods | Folic Acid | NA | Yes | 25933697
43 | 168 | 1.439394 | Mouse | 18 | Balb/c mice | Lung | 10 | ICP-MS | Gold | Rods | Folic Acid | NA | Yes | 25933697
44 | 24 | 4.686753 | Mouse | 18 | Balb/c mice | Lung | 14 | NAA | Gold | Rods | No | NA | Yes | 20210487 | Gold nanorod 45*14
44 | 168 | 1.67384 | Mouse | 18 | Balb/c mice | Lung | 14 | NAA | Gold | Rods | No | NA | Yes | 20210487
44 | 672 | 1.67384 | Mouse | 18 | Balb/c mice | Lung | 14 | NAA | Gold | Rods | No | NA | Yes | 20210487
45 | 1 | 4.44898 | Mouse | 20 | Balb/c mice | Lung | 9.1 | 198Au | Gold | Rods | No | NA | 5000 | 24766522 | Gold Nanorods 39.2*9.1nm
45 | 6 | 3.282051 | Mouse | 20 | Balb/c mice | Lung | 9.1 | 198Au | Gold | Rods | No | NA | 5000 | 24766522
45 | 24 | 0.974359 | Mouse | 20 | Balb/c mice | Lung | 9.1 | 198Au | Gold | Rods | No | NA | 5000 | 24766522
46 | 0.5 | 2.258065 | Mouse | 21.4 | Nude mice | Lung | 10 | ICP-MS | Gold | Rods | No | Neutral | 5000 | 21093587 | 10*45nm Gold Rods PEG
46 | 2 | 2.903226 | Mouse | 21.4 | Nude mice | Lung | 10 | ICP-MS | Gold | Rods | No | Neutral | 5000 | 21093587
46 | 6 | 2.47311828 | Mouse | 21.4 | Nude mice | Lung | 10 | ICP-MS | Gold | Rods | No | Neutral | 5000 | 21093587
46 | 24 | 2.473118 | Mouse | 21.4 | Nude mice | Lung | 10 | ICP-MS | Gold | Rods | No | Neutral | 5000 | 21093587
47 | 1 | 2.79 | Mouse | 20 | Balb/c mice | Lung | 15 | ICP-MS | Gold | Rods | No | Neutral | 2000 | 25671498 | AuNR-SiO2-PEG 41.8 15*60
47 | 24 | 1.485443 | Mouse | 20 | Balb/c mice | Lung | 15 | ICP-MS | Gold | Rods | No | Neutral | 2000 | 25671498
47 | 72 | 0.1782531 | Mouse | 20 | Balb/c mice | Lung | 15 | ICP-MS | Gold | Rods | No | Neutral | 2000 | 25671498
48 | 1 | 3.15 | Mouse | 20 | Balb/c mice | Lung | 15 | ICP-MS | Gold | Rods | BSA | Negative | 2000 | 25671498 | AuNR-SiO2-BSA 44.3
48 | 24 | 1.485443 | Mouse | 20 | Balb/c mice | Lung | 15 | ICP-MS | Gold | Rods | BSA | Negative | 2000 | 25671498
48 | 72 | 0.5347594 | Mouse | 20 | Balb/c mice | Lung | 15 | ICP-MS | Gold | Rods | BSA | Negative | 2000 | 25671498
49 | 1 | 1.99 | Mouse | 20 | Balb/c mice | Lung | 15 | ICP-MS | Gold | Rods | BSA | Negative | 2000 | 25671498 | AuNR-BSA 20.2
49 | 24 | 1.158645 | Mouse | 20 | Balb/c mice | Lung | 15 | ICP-MS | Gold | Rods | BSA | Negative | 2000 | 25671498
49 | 72 | 0.7130125 | Mouse | 20 | Balb/c mice | Lung | 15 | ICP-MS | Gold | Rods | BSA | Negative | 2000 | 25671498
50 | 72 | 0.1188354 | Mouse | 32 | Male ddY mice | Lung | 11 | ICP-MS | Gold | Rods | No | Neutral | 5000 | 23050635 | PEG-modified gold nanorods AP 5.0 10.6*49.6
51 | 72 | 2.042553 | Mouse | 32 | Male ddY mice | Lung | 17.2 | ICP-MS | Gold | Rods | No | Neutral | 5000 | 23050635 | PEG-modified gold nanorods AP 1.7 17.2*27.0
52 | 24 | 7.011834 | Mouse | 20 | Balb/c mice | Lung | 24.7 | ICP-MS | Gold | Rods | No | NA | 2000 | 32780938 | M-AuHNRs 46nm * 24.7
53 | 24 | 7.011834 | Mouse | 20 | Balb/c mice | Lung | 105 | ICP-MS | Gold | Rods | No | NA | 2000 | 32780938 | L-AuHNRs 105nm
54 | 1 | 9.74359 | Mouse | 20 | Nude mice | Lung | 11 | ICP-MS | Gold | Rods | Biotin | Neutral | Yes | 26333115 | GNR/TSDOX 51.6*11nm
54 | 12 | 8.119658 | Mouse | 20 | Nude mice | Lung | 11 | ICP-MS | Gold | Rods | Biotin | Neutral | Yes | 26333115
54 | 24 | 11.96581 | Mouse | 20 | Nude mice | Lung | 11 | ICP-MS | Gold | Rods | Biotin | Neutral | Yes | 26333115
55 | 24 | 5.328947 | Mouse | 20 | Balb/c mice | Lung | 9 | ICP-AES | Copper Gold | Rods | polydopamine | Very negative | 0 | 29235846 | AuNR - Cpda 35*9nm
55 | 168 | 2.171053 | Mouse | 20 | Balb/c mice | Lung | 9 | ICP-AES | Copper Gold | Rods | polydopamine | Very negative | 0 | 29235846
56 | 5 | 5.48951 | Mouse | 18 | Nude mice | Lung | 10 | 64Cu | Gold | Rods | No | Positive | 5000 | 22916075 | AuNR - DOX 45*10nm
56 | 48 | 2.511111 | Mouse | 18 | Nude mice | Lung | 10 | 64Cu | Gold | Rods | No | Positive | 5000 | 22916075
57 | 5 | 5.20979 | Mouse | 18 | Nude mice | Lung | 10 | 64Cu | Gold | Rods | cRGD | Positive | 5000 | 22916075 | AuNR - DOX-cRGD 45*10nm
57 | 48 | 2.111111 | Mouse | 18 | Nude mice | Lung | 10 | 64Cu | Gold | Rods | cRGD | Positive | 5000 | 22916075
58 | 24 | 3.781513 | Mouse | 20 | ICR mice | Lung | 7.5 | ICP-MS | Gold | Rods | No | Neutral | 2000 | 24673744 | AuNR-PTPEGm950 7.5*28
59 | 48 | 4.10989 | Mouse | 18 | Nude mice | Lung | 2 | PET | Gold | Rods | No | NA | 5000 | 27698939 | GNR P1 2*10
60 | 48 | 3.230769 | Mouse | 18 | Nude mice | Lung | 10 | PET | Gold | Rods | No | NA | 5000 | 27698939 | GNR P2 10*37
61 | 48 | 3.494505 | Mouse | 18 | Nude mice | Lung | 13 | PET | Gold | Rods | No | NA | 5000 | 27698939 | GNR P3 13*40
62 | 48 | 3.318681 | Mouse | 18 | Nude mice | Lung | 13 | PET | Gold | Rods | No | NA | 5000 | 27698939 | GNR P4 13*70
63 | 48 | 2.351648 | Mouse | 18 | Nude mice | Lung | 18 | PET | Gold | Rods | No | NA | 5000 | 27698939 | GNR P5 18*45
64 | 3 | 9.259259 | Mouse | 18 | Nude mice | Lung | 32 | PET | Graphene Oxide | Nanoparticle | VEGF121 | NA | 5000 | 25477170 | 64Cu-GO-VEGF121 32nm
64 | 48 | 4.725275 | Mouse | 18 | Nude mice | Lung | 32 | PET | Graphene Oxide | Nanoparticle | VEGF121 | NA | 5000 | 25477170
65 | 3 | 5.061728 | Mouse | 18 | Nude mice | Lung | 27 | PET | Graphene Oxide | Nanoparticle | No | NA | 5000 | 25477170 | 4Cu-GO 27nm
65 | 48 | 1.978022 | Mouse | 18 | Nude mice | Lung | 27 | PET | Graphene Oxide | Nanoparticle | No | NA | 5000 | 25477170
66 | 3 | 6.952381 | Mouse | 18 | Balb/c mice | Lung | 37 | PET | Graphene Oxide | Nanoparticle | RGO-TRC105 | Neutral | 5000 | 23374706 | 64Cu–NOTA–RGO–TRC105
66 | 48 | 4.577465 | Mouse | 18 | Balb/c mice | Lung | 37 | PET | Graphene Oxide | Nanoparticle | RGO-TRC106 | Neutral | 5000 | 23374706
67 | 48 | 3.380282 | Mouse | 18 | Balb/c mice | Lung | 26.2 | PET | Graphene Oxide | Nanoparticle | No | Negative | 5000 | 23374706 | 64Cu–NOTA–RGO
68 | 3 | 4.926471 | Mouse | 18 | Balb/c mice | Lung | 27 | PET | Graphene Oxide | Nanoparticle | TRC-105 | Neutral | 5000 | 22386918 | 66Ga-NOTA-GO-TRC105 27nm
68 | 24 | 2.065217 | Mouse | 18 | Balb/c mice | Lung | 27 | PET | Graphene Oxide | Nanoparticle | TRC-105 | Neutral | 5000 | 22386918
69 | 3 | 3.161765 | Mouse | 18 | Balb/c mice | Lung | 22 | PET | Graphene Oxide | Nanoparticle | No | Neutral | 5000 | 22386918 | 66Ga-NOTA-GO 22nm
69 | 24 | 1.793478 | Mouse | 18 | Balb/c mice | Lung | 22 | PET | Graphene Oxide | Nanoparticle | No | Neutral | 5000 | 22386918
70 | 3 | 4.268293 | Mouse | 18 | Balb/c mice | Lung | 27 | PET | Graphene Oxide | Nanoparticle | TRC-105 | Neutral | 5000 | 22339280 | 64Cu-NOTA-GO-TRC105 27nm
70 | 48 | 1.941748 | Mouse | 18 | Balb/c mice | Lung | 27 | PET | Graphene Oxide | Nanoparticle | TRC-105 | Neutral | 5000 | 22339280
71 | 3 | 1.707317 | Mouse | 18 | Balb/c mice | Lung | 22 | PET | Graphene Oxide | Nanoparticle | No | Neutral | 5000 | 22339280 | 64Cu-NOTA-GO 22nm
71 | 48 | 1.553398 | Mouse | 18 | Balb/c mice | Lung | 22 | PET | Graphene Oxide | Nanoparticle | No | Neutral | 5000 | 22339280
72 | 0.033 | 50 | Mouse | 30 | Kunming mice | Lung | 308 | PET | Graphene Oxide | Nanosheets | No | Negative | No | 25356071 | 125I-NGO
72 | 0.5 | 33.33333 | Mouse | 30 | Kunming mice | Lung | 308 | PET | Graphene Oxide | Nanosheets | No | Negative | No | 25356071
72 | 1 | 68.62745 | Mouse | 30 | Kunming mice | Lung | 308 | PET | Graphene Oxide | Nanosheets | No | Negative | No | 25356071
72 | 3 | 42.15686 | Mouse | 30 | Kunming mice | Lung | 308 | PET | Graphene Oxide | Nanosheets | No | Negative | No | 25356071
72 | 6 | 48.03922 | Mouse | 30 | Kunming mice | Lung | 308 | PET | Graphene Oxide | Nanosheets | No | Negative | No | 25356071
73 | 0.033 | 43.46068 | Mouse | 30 | Kunming mice | Lung | 308 | PET | Graphene Oxide | Nanosheets | No | Negative | 6000 | 25356071 | 125I-NGO - PEG
73 | 0.5 | 37.3964 | Mouse | 30 | Kunming mice | Lung | 308 | PET | Graphene Oxide | Nanosheets | No | Negative | 6000 | 25356071
73 | 1 | 33.35355 | Mouse | 30 | Kunming mice | Lung | 308 | PET | Graphene Oxide | Nanosheets | No | Negative | 6000 | 25356071
73 | 3 | 28.29998 | Mouse | 30 | Kunming mice | Lung | 308 | PET | Graphene Oxide | Nanosheets | No | Negative | 6000 | 25356071
73 | 6 | 13.13928 | Mouse | 30 | Kunming mice | Lung | 308 | PET | Graphene Oxide | Nanosheets | No | Negative | 6000 | 25356071
74 | 44 | 1.928571 | Mouse | 18.4 | Balb/c mice | Lung | 63 | PET | Graphene and Iron Oxide | Nanoparticle | NOTA | NA | 5000 | 27109431 | 64Cu-NOTA–RGO–IONP–1stPEG 63nm
75 | 44 | 3.642857 | Mouse | 18.4 | Balb/c mice | Lung | 72 | PET | Graphene and Iron Oxide | Nanoparticle | NOTA | NA | 5000 | 27109431 | 64Cu-NOTA–RGO–IONP–1stPEG -2nd PEG 72nm
76 | 48 | 2.745098 | Mouse | 20 | Balb/c mice | Lung | 55 | 131I | Graphene and Iron Oxide | Nanoparticle | No | NA | 5000 | 26188609 | 131I-RGO-PEG.
77 | 1 | 3.75 | Mouse | 22 | Balb/c mice | Lung | 20 | 125I | Graphene Oxide | Nanosheets | No | NA | 10000 | 21162527 | 125I-NGS-PEG 10-30nm
77 | 6 | 1.71875 | Mouse | 22 | Balb/c mice | Lung | 20 | 125I | Graphene Oxide | Nanosheets | No | NA | 10000 | 21162527
77 | 24 | 0.15625 | Mouse | 22 | Balb/c mice | Lung | 20 | 125I | Graphene Oxide | Nanosheets | No | NA | 10000 | 21162527
78 | 0.033333333 | 28.53598 | Mouse | NA | ICR mice | Lung | 243 | 125I | Graphene Oxide | Nanoparticle | No | NA | 0 | 22830500 | 125I-s-GO 243nm
78 | 0.083333333 | 18.61042 | Mouse | NA | ICR mice | Lung | 243 | 125I | Graphene Oxide | Nanoparticle | No | NA | 0 | 22830500
78 | 0.166666667 | 11.7866 | Mouse | NA | ICR mice | Lung | 243 | 125I | Graphene Oxide | Nanoparticle | No | NA | 0 | 22830500
78 | 0.5 | 24.19355 | Mouse | NA | ICR mice | Lung | 243 | 125I | Graphene Oxide | Nanoparticle | No | NA | 0 | 22830500
78 | 3 | 2.48139 | Mouse | NA | ICR mice | Lung | 243 | 125I | Graphene Oxide | Nanoparticle | No | NA | 0 | 22830500
79 | 0.033333333 | 102.3222 | Mouse | NA | ICR mice | Lung | 914 | 125I | Graphene Oxide | Nanoparticle | No | NA | 0 | 22830500 | 125I-l-GO 914nm
79 | 0.083333333 | 80.55152 | Mouse | NA | ICR mice | Lung | 914 | 125I | Graphene Oxide | Nanoparticle | No | NA | 0 | 22830500
79 | 0.166666667 | 82.72859 | Mouse | NA | ICR mice | Lung | 914 | 125I | Graphene Oxide | Nanoparticle | No | NA | 0 | 22830500
79 | 0.5 | 94.33962 | Mouse | NA | ICR mice | Lung | 914 | 125I | Graphene Oxide | Nanoparticle | No | NA | 0 | 22830500
79 | 3 | 73.29463 | Mouse | NA | ICR mice | Lung | 914 | 125I | Graphene Oxide | Nanoparticle | No | NA | 0 | 22830500
80 | 1 | 40.34 | Mouse | 20 | Kunming mice | Lung | 800 | 188Re | Graphene Oxide | Nanoparticle | No | Negative | 0 | https://doi.org/10.1016/j.carbon.2010.11.005 | 188Re–GO mostly upto 800nm
80 | 3 | 36.06 | Mouse | 20 | Kunming mice | Lung | 800 | 188Re | Graphene Oxide | Nanoparticle | No | Negative | 0 | https://doi.org/10.1016/j.carbon.2010.11.005
80 | 6 | 31.99 | Mouse | 20 | Kunming mice | Lung | 800 | 188Re | Graphene Oxide | Nanoparticle | No | Negative | 0 | https://doi.org/10.1016/j.carbon.2010.11.005
80 | 12 | 30.44 | Mouse | 20 | Kunming mice | Lung | 800 | 188Re | Graphene Oxide | Nanoparticle | No | Negative | 0 | https://doi.org/10.1016/j.carbon.2010.11.005
80 | 24 | 32.76 | Mouse | 20 | Kunming mice | Lung | 800 | 188Re | Graphene Oxide | Nanoparticle | No | Negative | 0 | https://doi.org/10.1016/j.carbon.2010.11.005
80 | 48 | 25.53 | Mouse | 20 | Kunming mice | Lung | 800 | 188Re | Graphene Oxide | Nanoparticle | No | Negative | 0 | https://doi.org/10.1016/j.carbon.2010.11.005
81 | 24 | 10.57377 | Mouse | 20.2 | Nude mice | Lung | 220 | PET | Graphene Oxide | Nanoparticle | follicle-stimulating hormone receptor mAb | Neutral | 5000 | 27490486 | 64Cu-NOTA-GO-FSHR-mAb
82 | 24 | 3.52459 | Mouse | 20.2 | Nude mice | Lung | 220 | PET | Graphene Oxide | Nanoparticle | No | Neutral | 5000 | 27490486 | 64Cu-NOTA-GO
83 | 72 | 3.101266 | Mouse | 19.1 | Balb/c mice | Lung | 68 | PET | Graphene and Iron Oxide | Nanoparticle | No | Negative | 5000 | 27254470 | 64Cu-RGO-IONP-PEG 68nm
83 | 240 | 1.835443 | Mouse | 19.1 | Balb/c mice | Lung | 68 | PET | Graphene and Iron Oxide | Nanoparticle | No | Negative | 5000 | 27254470
83 | 408 | 2.278481 | Mouse | 19.1 | Balb/c mice | Lung | 68 | PET | Graphene and Iron Oxide | Nanoparticle | No | Negative | 5000 | 27254470
84 | 0.25 | 12.22 | Mouse | NA | Nude mice | Lung | 25 | 99mTc | Graphene Oxide | Nanoparticle | Folic Acid | NA | Yes | 30133308 | 99mTc-nGO-PEG-FA
84 | 0.5 | 15.27 | Mouse | NA | Nude mice | Lung | 25 | 99mTc | Graphene Oxide | Nanoparticle | Folic Acid | NA | Yes | 30133308
84 | 1 | 11.38 | Mouse | NA | Nude mice | Lung | 25 | 99mTc | Graphene Oxide | Nanoparticle | Folic Acid | NA | Yes | 30133308
84 | 2 | 9.13 | Mouse | NA | Nude mice | Lung | 25 | 99mTc | Graphene Oxide | Nanoparticle | Folic Acid | NA | Yes | 30133308
84 | 4 | 5.34 | Mouse | NA | Nude mice | Lung | 25 | 99mTc | Graphene Oxide | Nanoparticle | Folic Acid | NA | Yes | 30133308
84 | 6 | 3.55 | Mouse | NA | Nude mice | Lung | 25 | 99mTc | Graphene Oxide | Nanoparticle | Folic Acid | NA | Yes | 30133308
84 | 24 | 2.32 | Mouse | NA | Nude mice | Lung | 25 | 99mTc | Graphene Oxide | Nanoparticle | Folic Acid | NA | Yes | 30133308
84 | 48 | 2.11 | Mouse | NA | Nude mice | Lung | 25 | 99mTc | Graphene Oxide | Nanosheets | Folic Acid | NA | Yes | 30133308
85 | 4 | 1.358491 | Mouse | NA | Balb/c mice | Lung | 75 | 125I | Graphene Oxide | Nanosheets | Dex | NA | 0 | https://doi.org/10.1016/j.carbon.2011.05.057 | 125I–GO–DEX 50-100nm
85 | 24 | 0.6792453 | Mouse | NA | Balb/c mice | Lung | 75 | 125I | Graphene Oxide | Nanosheets | Dex | NA | 0 | https://doi.org/10.1016/j.carbon.2011.05.057
85 | 72 | 0.3773585 | Mouse | NA | Balb/c mice | Lung | 75 | 125I | Graphene Oxide | Nanosheets | Dex | NA | 0 | https://doi.org/10.1016/j.carbon.2011.05.057
85 | 168 | 0.5283019 | Mouse | NA | Balb/c mice | Lung | 75 | 125I | Graphene Oxide | Nanosheets | Dex | NA | 0 | https://doi.org/10.1016/j.carbon.2011.05.057
86 | 48 | 2.370968 | Mouse | NA | Balb/c mice | Lung | 50 | 125I | Graphene and Iron Oxide | Nanoparticle | No | NA | Yes | 22378564 | 125I-RGO–IONP–PEG 50nm
87 | 22 | 7.409836 | Mouse | 22.5 | Nude mice | Lung | 129.1 | 64Cu | Silica | Nanoparticle | VEGF121 | Negative | 5000 | 25353068 | 64Cu-NOTA-MSN-PEG-VEGF121
88 | 22 | 3.737705 | Mouse | 22.5 | Nude mice | Lung | 125.2 | 64Cu | Silica | Nanoparticle | No | Negative | 5000 | 25353068 | 64Cu-NOTA-MSN-PEG
89 | 48 | 4.285714 | Mouse | 17 | Balb/c mice | Lung | 175.3 | 64Cu | Silica | Nanoparticle | Fab TRC105 | Neutral | 5000 | 24937108 | r 64Cu-MSN-800CW-TRC105(Fab). 80nm
90 | 48 | 6.571429 | Mouse | 17 | Balb/c mice | Lung | 80 | 64Cu | Silica | Nanoparticle | No | NA | 5000 | 24937108 | r 64Cu-MSN-800CW
91 | 24 | 6.089552 | Mouse | NA | mice | Lung | 194.4 | 64Cu | Silica | Nanoparticle | TRC105 | Neutral | 5000 | 24875656 | 4Cu-HMSN-ZW800-TRC105 150nm
92 | 24 | 4 | Mouse | NA | mice | Lung | 150 | 64Cu | Silica | Nanoparticle | No | NA | 5000 | 24875656 | 4Cu-HMSN-ZW800
93 | 5 | 4.181818 | Mouse | 17 | Balb/c mice | Lung | 168 | 64Cu | Silica | Nanoparticle | TRC105 | Neutral | 5000 | 24083623 | 64Cu-NOTA-mSiO2-PEG-TRC105 - 80nm
93 | 48 | 3.513514 | Mouse | 17 | Balb/c mice | Lung | 168 | 64Cu | Silica | Nanoparticle | No | Neutral | 5000 | 24083623
94 | 5 | 4.454545 | Mouse | 17 | Balb/c mice | Lung | 168 | 64Cu | Silica | Nanoparticle | TRC105 | Neutral | 5000 | 24083623 | 64Cu-NOTA-mSiO2-PEG5 - 80nm
94 | 48 | 4.504505 | Mouse | 17 | Balb/c mice | Lung | 168 | 64Cu | Silica | Nanoparticle | cRGDY | Neutral | 5000 | 24083623
95 | 4 | 4.12 | Mouse | 21.4 | Nude mice | Lung | 7 | 124I | Silica | Nanoparticle | cRGDY | Neutral | 500 | 21670497 | 124I-cRGDY-PEG-dots 7nm
95 | 24 | 0.88 | Mouse | 21.4 | Nude mice | Lung | 7 | 124I | Silica | Nanoparticle | cRGDY | Neutral | 500 | 21670497
95 | 72 | 0.36 | Mouse | 21.4 | Nude mice | Lung | 7 | 124I | Silica | Nanoparticle | cRGDY | Neutral | 500 | 21670497
95 | 96 | 0.48 | Mouse | 21.4 | Nude mice | Lung | 7 | 124I | Silica | Nanoparticle | cRGDY | Neutral | 500 | 21670497
95 | 168 | 0.16 | Mouse | 21.4 | Nude mice | Lung | 7 | 124I | Silica | Nanoparticle | cRGDY | Neutral | 500 | 21670497
96 | 4 | 2.764706 | Mouse | 21.4 | Nude mice | Lung | 7 | 124I | Silica | Nanoparticle | No | Neutral | 500 | 21670497 | 24I-PEG-dots
96 | 24 | 0.4117647 | Mouse | 21.4 | Nude mice | Lung | 7 | 124I | Silica | Nanoparticle | No | Neutral | 500 | 21670497
96 | 96 | 0.2156863 | Mouse | 21.4 | Nude mice | Lung | 7 | 124I | Silica | Nanoparticle | No | Neutral | 500 | 21670497
97 | 48 | 2.18 | Mouse | NA | mice | Lung | 15 | 64Cu | Silica | Nanoparticle | No | NA | 0 | 21546997 | 64Cu-DO3A conjugated dextran SiMn QD 15.1nm
98 | 18 | 6.171171 | Mouse | 18 | Nude mice | Lung | 219.4 | 64Cu | Silica | Nanoparticle | No | Neutral | 5000 | 25955122 | 64Cu-NOTA-HMSN-PEG
99 | 18 | 5.36036 | Mouse | 18 | Nude mice | Lung | 226 | 64Cu | Silica | Nanoparticle | cRGDY | Neutral | 5000 | 25955122 | 64Cu-NOTA-HMSN-PEG-cRGDyK
100 | 0.5 | 12.01 | Mouse | 25 | Swiss albino mice | Lung | 900 | 99mTc | Silica | Nanoparticle | No | Negative | 0 | 26249579 | 99mTc-DTPA-MSN
100 | 1 | 12.23 | Mouse | 25 | Swiss albino mice | Lung | 900 | 99mTc | Silica | Nanoparticle | No | Negative | 0 | 26249579
100 | 4 | 12.84 | Mouse | 25 | Swiss albino mice | Lung | 900 | 99mTc | Silica | Nanoparticle | No | Negative | 0 | 26249579
101 | 48 | 3.529412 | Mouse | 20 | Balb/c mice | Lung | 190.1 | 89Zr | Silica | Nanoparticle | TRC105 | Neutral | 5000 | 27980987 | 89Zr-bMSN‐PEG5k‐TRC105 190nm
102 | 48 | 3.529412 | Mouse | 20 | Balb/c mice | Lung | 190.1 | 89Zr | Silica | Nanoparticle | No | Neutral | 5000 | 27980987 | 89Zr]bMSN‐PEG5k 190nm
103 | 504 | 0.9032258 | Mouse | NA | Balb/c mice | Lung | 150 | 89Zr | Silica | Nanoparticle | No | Very Negative | 5000 | 26213260 | 89Zr-MSN 150nm
104 | 25 | 2.758621 | Mouse | 19 | C57BL/6 mice | Lung | 87.31 | PET | Silica | Nanoparticle | Adpgk | Neutral | 5000 | 31556987 | 64Cu-NOTA-bMSN(CpG/Ce6)-Adpgk 87nm
105 | 2 | 17.54386 | Mouse | 28.5 | Balb/c mice | Lung | 400 | PET | Silica | Nanoparticle | No | Negative | 0 | https://doi.org/10.1007/s11051-015-2938-0 | 18FMSiNPs 80nm
106 | 24 | 14.96 | Mouse | 34 | ICR mice | Lung | 20 | 125I | Silica | Nanoparticle | No | NA | 0 | 19936708 | 125I-SiNPs 20nm
106 | 72 | 6.25 | Mouse | 34 | ICR mice | Lung | 20 | 125I | Silica | Nanoparticle | No | NA | 0 | 19936708
106 | 168 | 5.33 | Mouse | 34 | ICR mice | Lung | 20 | 125I | Silica | Nanoparticle | No | NA | 0 | 19936708
106 | 360 | 3.73 | Mouse | 34 | ICR mice | Lung | 20 | 125I | Silica | Nanoparticle | No | NA | 0 | 19936708
106 | 720 | 1.95 | Mouse | 34 | ICR mice | Lung | 20 | 125I | Silica | Nanoparticle | No | NA | 0 | 19936708
107 | 24 | 26.9 | Mouse | 34 | ICR mice | Lung | 20 | 125I | Silica | Nanoparticle | No | NA | 0 | 19936708 | 125I-SiNPs 80nm | Aggregation
107 | 72 | 6.94 | Mouse | 34 | ICR mice | Lung | 20 | 125I | Silica | Nanoparticle | No | NA | 0 | 19936708
107 | 168 | 1.74 | Mouse | 34 | ICR mice | Lung | 20 | 125I | Silica | Nanoparticle | No | NA | 0 | 19936708
107 | 360 | 0.93 | Mouse | 34 | ICR mice | Lung | 20 | 125I | Silica | Nanoparticle | No | NA | 0 | 19936708
107 | 720 | 0.31 | Mouse | 34 | ICR mice | Lung | 20 | 125I | Silica | Nanoparticle | No | NA | 0 | 19936708
108 | 336 | 1.96 | Mouse | 21 | ICR mice | Lung | 109.38 | ICP-OES | Silica | Nanoparticle | No | Very Negative | 0 | 23593469 | SNPs
109 | 48 | 2.348485 | Mouse | 20 | Balb/c mice | Lung | 13.5 | PET | Silica | Nanoparticle | No | NA | 500 | 34029471 | 86Y-DOTA-UPSN
110 | 5 | 2.613636 | Mouse | 21.4 | Nude mice | Lung | 6.4 | PET | Silica | Nanoparticle | cRGDY | NA | 866 | 29123332 | 89Zr-DFO-cRGDY-PEG-C
110 | 24 | 3.068182 | Mouse | 21.4 | Nude mice | Lung | 6.4 | PET | Silica | Nanoparticle | cRGDY | NA | 866 | 29123332
110 | 72 | 1.022727 | Mouse | 21.4 | Nude mice | Lung | 6.4 | PET | Silica | Nanoparticle | cRGDY | NA | 866 | 29123332
111 | 5 | 2.619048 | Mouse | 21.4 | Nude mice | Lung | 6.4 | PET | Silica | Nanoparticle | cRGDY | NA | 866 | 29123332 | d cRGDY-PEG- [ 89Zr]C′ dot
111 | 24 | 2.02381 | Mouse | 21.4 | Nude mice | Lung | 6.4 | PET | Silica | Nanoparticle | cRGDY | NA | 866 | 29123332
111 | 72 | 0.7142857 | Mouse | 21.4 | Nude mice | Lung | 6.4 | PET | Silica | Nanoparticle | cRGDY | NA | 866 | 29123332
112 | 72 | 3.421053 | Mouse | NA | Balb/c mice | Lung | 13.64 | 64Cu | Silica | Nanoparticle | No | Neutral | 500 | 31565854 | 64Cu-NOTA-UPSN
113 | 72 | 3.684211 | Mouse | NA | Balb/c mice | Lung | 13.64 | 64Cu | Silica | Nanoparticle | No | Neutral | 500 | 31565854
114 | 0.1666667 | 2.052632 | Mouse | 17 | Balb/c mice | Lung | 100 | 125I | Lipid | Nanoparticle |  | NA | Yes | 16984142 | LIPID
114 | 6 | 1.894737 | Mouse | 17 | Balb/c mice | Lung | 100 | 125I | Lipid | Nanoparticle |  | NA | Yes | 16984142
114 | 24 | 0.4736842 | Mouse | 17 | Balb/c mice | Lung | 100 | 125I | Lipid | Nanoparticle |  | NA | Yes | 16984142
114 | 72 | 0.1052632 | Mouse | 17 | Balb/c mice | Lung | 100 | 125I | Lipid | Nanoparticle |  | NA | Yes | 16984142
115 | 0.1666667 | 4.421053 | Mouse | 17 | Balb/c mice | Lung | 100 | 125I | Lipid | Nanoparticle |  | NA | Yes | 16984142
115 | 6 | 1.789474 | Mouse | 17 | Balb/c mice | Lung | 100 | 125I | Lipid | Nanoparticle |  | NA | Yes | 16984142
115 | 24 | 0.3684211 | Mouse | 17 | Balb/c mice | Lung | 100 | 125I | Lipid | Nanoparticle |  | NA | Yes | 16984142
115 | 48 | 0.7368421 | Mouse | 17 | Balb/c mice | Lung | 100 | 125I | Lipid | Nanoparticle |  | NA | Yes | 16984142
115 | 72 | 0.2631579 | Mouse | 17 | Balb/c mice | Lung | 100 | 125I | Lipid | Nanoparticle |  | NA | Yes | 16984142
116 | 1 | 5.51 | Mouse | 27.5 | Balb/c mice | Lung | 387 | 99mTc | Lipid | Nanoparticle |  | Very Negative | 0 | 15921775 | SLP
116 | 6 | 6.88 | Mouse | 27.5 | Balb/c mice | Lung | 387 | 99mTc | Lipid | Nanoparticle |  | Very Negative | 0 | 15921775
116 | 24 | 1 | Mouse | 27.5 | Balb/c mice | Lung | 387 | 99mTc | Lipid | Nanoparticle |  | Very Negative | 0 | 15921775
117 | 2 | 1.111111 | Mouse | 27.5 | Balb/c mice | Lung | 386 | 99mTc | Lipid | Nanoparticle |  | NA | 0 | 25454755 | HA-NLC
117 | 4 | 0.9722222 | Mouse | 27.5 | Balb/c mice | Lung | 386 | 99mTc | Lipid | Nanoparticle |  | NA | 0 | 25454755
117 | 24 | 0.3472222 | Mouse | 27.5 | Balb/c mice | Lung | 386 | 99mTc | Lipid | Nanoparticle |  | NA | 0 | 25454755
118 | 6 | 8.5 | Mouse | 20 | female FVB mice | Lung | 120 | 64Cu | Lipid | Nanoparticle |  | NA | 1200 | 23342299 | (64)Cu-liposome
118 | 24 | 5.1 | Mouse | 20 | female FVB mice | Lung | 120 | 64Cu | Lipid | Nanoparticle |  | NA | 1200 | 23342299
118 | 48 | 3.4 | Mouse | 20 | female FVB mice | Lung | 120 | 64Cu | Lipid | Nanoparticle |  | NA | 1200 | 23342299
119 | 0.5 | 0.1 | Mouse | 20 | Balb/c mice | Lung | 120 | 14C | Lipid | Nanoparticle |  | NA | 2000 | 16550475 | P-LN-15-120
119 | 1 | 0.22 | Mouse | 20 | Balb/c mice | Lung | 120 | 14C | Lipid | Nanoparticle |  | NA | 2000 | 16550475
119 | 2 | 0.0122 | Mouse | 20 | Balb/c mice | Lung | 120 | 14C | Lipid | Nanoparticle |  | NA | 2000 | 16550475
119 | 4 | 0.01 | Mouse | 20 | Balb/c mice | Lung | 120 | 14C | Lipid | Nanoparticle |  | NA | 2000 | 16550475
119 | 6 | 0.01 | Mouse | 20 | Balb/c mice | Lung | 120 | 14C | Lipid | Nanoparticle |  | NA | 2000 | 16550475
119 | 12 | 0.01 | Mouse | 20 | Balb/c mice | Lung | 120 | 14C | Lipid | Nanoparticle |  | NA | 2000 | 16550475
119 | 24 | 0.01 | Mouse | 20 | Balb/c mice | Lung | 120 | 14C | Lipid | Nanoparticle |  | NA | 2000 | 16550475
120 | 2 | 0.7723577 | Mouse | 27.5 | SCID mice | Lung | 200 | 3H | Lipid | Nanoparticle |  | NA | 2000 | 20184929
120 | 4 | 1.829268 | Mouse | 27.5 | SCID mice | Lung | 200 | 3H | Lipid | Nanoparticle |  | NA | 2000 | 20184929
120 | 8 | 0.9349593 | Mouse | 27.5 | SCID mice | Lung | 200 | 3H | Lipid | Nanoparticle |  | NA | 2000 | 20184929
120 | 12 | 0.6910569 | Mouse | 27.5 | SCID mice | Lung | 200 | 3H | Lipid | Nanoparticle |  | NA | 2000 | 20184929
120 | 24 | 0.4471545 | Mouse | 27.5 | SCID mice | Lung | 200 | 3H | Lipid | Nanoparticle |  | NA | 2000 | 20184929
121 | 24 | 2.272727 | Mouse | 25 | CD1 mice | Lung | 51 | 14C | Lipid | Nanoparticle |  | NA | 2000 | 34337865 | LNP-siARNTD 51nm
122 | 22 | 1.081081 | Mouse | 21.8 | Balb/c mice | Lung | 118 | 64Cu | Lipid | Nanoparticle |  | Negative | 2000 | 24035550 | 64Cu-DOTA-liposome
123 | 22 | 3.783784 | Mouse | 21.8 | Balb/c mice | Lung | 158.2 | 64Cu | Lipid | Nanoparticle |  | Negative | 2000 | 24035550 | tetrac/64Cu-DOTA-liposome
124 | 1 | 13.12 | Mouse | 19.1 | Balb/c mice | Lung | 92.1 | 111In | Lipid | Nanoparticle |  | Neutral | 2000 | 23226020 | 111In-labeledlow RLP 92.1nm -1.8mV - 6.1mV
124 | 4 | 9.11 | Mouse | 19.1 | Balb/c mice | Lung | 92.1 | 111In | Lipid | Nanoparticle |  | Neutral | 2000 | 23226020
125 | 1 | 14.88 | Mouse | 19.1 | Balb/c mice | Lung | 99.2 | 111In | Lipid | Nanoparticle |  | Neutral | 2000 | 23226020 | 111In-labeledlmed RLP 99.2 -1.8mV - 6.1mV
125 | 4 | 5.54 | Mouse | 19.1 | Balb/c mice | Lung | 99.2 | 111In | Lipid | Nanoparticle |  | Neutral | 2000 | 23226020
126 | 1 | 7.14 | Mouse | 19.1 | Balb/c mice | Lung | 110.4 | 111In | Lipid | Nanoparticle |  | Neutral | 2000 | 23226020 | 111In-labeledlmed RLP 99.2 -1.8mV - 6.1mV
126 | 4 | 5.33 | Mouse | 19.1 | Balb/c mice | Lung | 110.4 | 111In | Lipid | Nanoparticle |  | Neutral | 2000 | 23226020
127 | 1 | 3.57 | Mouse | 19.1 | Balb/c mice | Lung | 110.4 | 111In | Lipid | Nanoparticle |  | Neutral | 0 | 23226020 | 111In-labeledlownoPEG RLP
128 | 24 | 2.4 | Mouse | 22 | Nude mice | Lung | 100 | 64Cu | Lipid | Nanoparticle |  | Negative | 2000 | 26646780 | PEGylated 64Cu-liposomes 5mol %
128 | 48 | 1.9 | Mouse | 22 | Nude mice | Lung | 100 | 64Cu | Lipid | Nanoparticle |  | Negative | 2000 | 26646780
129 | 24 | 3 | Mouse | 22 | Nude mice | Lung | 116 | 64Cu | Lipid | Nanoparticle |  | Negative | 2000 | 26646780 | PEGylated 64Cu-liposomes 10 mol%
129 | 48 | 1.7 | Mouse | 22 | Nude mice | Lung | 116 | 64Cu | Lipid | Nanoparticle |  | Negative | 2000 | 26646780
130 | 1 | 7.61 | Mouse | 24 | SCID mice | Lung | 100 | 111In | Lipid | Nanoparticle |  | Neutral | 2000 | 19528471 | 6 mol% PEG 111In liposomes 100nm
130 | 4 | 12.88 | Mouse | 24 | SCID mice | Lung | 100 | 111In | Lipid | Nanoparticle |  | Neutral | 2000 | 19528471
130 | 24 | 5.98 | Mouse | 24 | SCID mice | Lung | 100 | 111In | Lipid | Nanoparticle |  | Neutral | 2000 | 19528471
130 | 48 | 3.37 | Mouse | 24 | SCID mice | Lung | 100 | 111In | Lipid | Nanoparticle |  | Neutral | 2000 | 19528471
130 | 72 | 4.03 | Mouse | 24 | SCID mice | Lung | 100 | 111In | Lipid | Nanoparticle |  | Neutral | 2000 | 19528471
131 | 1 | 7.61 | Mouse | 24 | SCID mice | Lung | 101 | 111In | Lipid | Nanoparticle |  | NA | 2000 | 19528471 | 0.9 mol% PEG 111In liposomes 100nm
131 | 4 | 12.88 | Mouse | 24 | SCID mice | Lung | 102 | 111In | Lipid | Nanoparticle |  | NA | 2000 | 19528471
131 | 24 | 5.98 | Mouse | 24 | SCID mice | Lung | 103 | 111In | Lipid | Nanoparticle |  | NA | 2000 | 19528471
131 | 48 | 3.37 | Mouse | 24 | SCID mice | Lung | 104 | 111In | Lipid | Nanoparticle |  | NA | 2000 | 19528471
131 | 72 | 4.03 | Mouse | 24 | SCID mice | Lung | 105 | 111In | Lipid | Nanoparticle |  | NA | 2000 | 19528471
132 | 55 | 1.234375 | Mouse | 39.7 | Mice | Lung | 145 | 64Cu | Lipid | Nanoparticle |  | Very Negative | YES | 21388194 | 64Cu-SLN 145nm -36mV anionic
133 | 12 | 3.969543 | Mouse | 22.5 | Balb/c mice | Lung | 16 | 111In | Iron Oxide | Nanoparticle | Trastuzumab | NA | 5000 | 25311750 | 16nm Trastuzu targetted SPION PEG
133 | 24 | 2.345178 | Mouse | 22.5 | Balb/c mice | Lung | 16 | 111In | Iron Oxide | Nanoparticle | Trastuzumab | NA | 5000 | 25311750
133 | 48 | 1.086294 | Mouse | 22.5 | Balb/c mice | Lung | 16 | 111In | Iron Oxide | Nanoparticle | Trastuzumab | NA | 5000 | 25311750
134 | 48 | 4.353448 | Mouse | 18 | Nude mice | Lung | 10 | 64Cu | Iron Oxide | Nanoparticle | no | NA | 5000 | 21367450 | 10 nm SIONPs
135 | 48 | 3.4 | Mouse | 18 | Nude mice | Lung | 60 | 64Cu | Iron Oxide | Nanoparticle | c-RGD | NA | 5000 | 21367450 | 10 nm SIONPs c-RGD
136 | 22 | 5.188679 | Mouse | 20 | Balb/c mice | Lung | 20 | 111In | Iron Oxide | Nanoparticle | ChL6 | NA | 5000 | 17332622 | 20 nm In-ChL6-IONPs (DeNardo et al. 2007)
136 | 48 | 2.924528 | Mouse | 20 | Balb/c mice | Lung | 20 | 111In | Iron Oxide | Nanoparticle | ChL6 | NA | 5000 | 17332622
136 | 72 | 4.127358 | Mouse | 20 | Balb/c mice | Lung | 20 | 111In | Iron Oxide | Nanoparticle | ChL6 | NA | 5000 | 17332622
136 | 96 | 2.995283 | Mouse | 20 | Balb/c mice | Lung | 20 | 111In | Iron Oxide | Nanoparticle | ChL6 | NA | 5000 | 17332622
137 | 24 | 11.8 | Mouse | 18.4 | Balb/c mice | Lung | 39.4 | 111In | Iron Oxide | Nanoparticle | Trastuzumab | Neutral | 5000 | 26238078 | Tras IONP 39.4nm
138 | 24 | 15.7 | Mouse | 18.4 | Balb/c mice | Lung | 40.3 | 111In | Iron Oxide | Nanoparticle | No | Neutral | 5000 | 26238078 | Con IONP40.3nm
139 | 24 | 9.9 | Mouse | 18.4 | Balb/c mice | Lung | 22.3 | 111In | Iron Oxide | Nanoparticle | scFv | Neutral | 5000 | 26238078 | ScFv IONP22.3
140 | 24 | 10.2 | Mouse | 18.4 | Balb/c mice | Lung | 28.1 | 111In | Iron Oxide | Nanoparticle | Peptide | Neutral | 5000 | 26238078 | Pep IONP28.1
141 | 0.016666667 | 5.574913 | Mouse | 20 | Balb/c mice | Lung | 29 | ICP-OES | Iron Oxide | Nanoparticle |  | Very Negative | 0 | 27125435 | EDT - IONP (29nm)
141 | 0.033333333 | 1.045296 | Mouse | 20 | Balb/c mice | Lung | 29 | ICP-OES | Iron Oxide | Nanoparticle |  | Very Negative | 0 | 27125435
142 | 0.016666667 | 13.17 | Mouse | NA | Balb/c mice | Lung | 41 | 99mTc | Iron Oxide | Nanoparticle | Dextran | NA | 0 | https://doi.org/10.1007/s10967-012-2173-4 | 99mTc-USPIO 41nm
142 | 0.041666667 | 16.89 | Mouse | NA | Balb/c mice | Lung | 41 | 99mTc | Iron Oxide | Nanoparticle | Dextran | NA | 0 | https://doi.org/10.1007/s10967-012-2173-4
142 | 0.083333333 | 2.64 | Mouse | NA | Balb/c mice | Lung | 41 | 99mTc | Iron Oxide | Nanoparticle | Dextran | NA | 0 | https://doi.org/10.1007/s10967-012-2173-4
142 | 0.25 | 2.5 | Mouse | NA | Balb/c mice | Lung | 41 | 99mTc | Iron Oxide | Nanoparticle | Dextran | NA | 0 | https://doi.org/10.1007/s10967-012-2173-4
142 | 0.5 | 1.5 | Mouse | NA | Balb/c mice | Lung | 41 | 99mTc | Iron Oxide | Nanoparticle | Dextran | NA | 0 | https://doi.org/10.1007/s10967-012-2173-4
142 | 1 | 1.17 | Mouse | NA | Balb/c mice | Lung | 41 | 99mTc | Iron Oxide | Nanoparticle | Dextran | NA | 0 | https://doi.org/10.1007/s10967-012-2173-4
142 | 2 | 0.74 | Mouse | NA | Balb/c mice | Lung | 41 | 99mTc | Iron Oxide | Nanoparticle | Dextran | NA | 0 | https://doi.org/10.1007/s10967-012-2173-4
142 | 4 | 0.59 | Mouse | NA | Balb/c mice | Lung | 41 | 99mTc | Iron Oxide | Nanoparticle | Dextran | NA | 0 | https://doi.org/10.1007/s10967-012-2173-4
142 | 6 | 0.41 | Mouse | NA | Balb/c mice | Lung | 41 | 99mTc | Iron Oxide | Nanoparticle | Dextran | NA | 0 | https://doi.org/10.1007/s10967-012-2173-4
142 | 18 | 0.02 | Mouse | NA | Balb/c mice | Lung | 41 | 99mTc | Iron Oxide | Nanoparticle | Dextran | NA | 0 | https://doi.org/10.1007/s10967-012-2173-4
142 | 24 | 0.03 | Mouse | NA | Balb/c mice | Lung | 41 | 99mTc | Iron Oxide | Nanoparticle | Dextran | NA | 0 | https://doi.org/10.1007/s10967-012-2173-4
143 | 24 | 1.463415 | Mouse | NA | Mice | Lung | 2.5 | 59Fe | Iron Oxide | Nanoparticle | zwitterion | Neutral | yes | 28193901 | 9Fe-labeled ZES-SPIONs 2.5nm
144 | 2 | 1.1 | Mouse | 22.5 | Balb/c mice | Lung | 18 | 188Re | Iron Oxide | Nanoparticle |  | NA | yes | 29173814 | 188Re- Rituximab-SPION 18nm
144 | 4 | 2.4 | Mouse | 22.5 | Balb/c mice | Lung | 18 | 188Re | Iron Oxide | Nanoparticle |  | NA | yes | 29173814
144 | 12 | 3.9 | Mouse | 22.5 | Balb/c mice | Lung | 18 | 188Re | Iron Oxide | Nanoparticle |  | NA | yes | 29173814
144 | 24 | 2.9 | Mouse | 22.5 | Balb/c mice | Lung | 18 | 188Re | Iron Oxide | Nanoparticle |  | NA | yes | 29173814
144 | 48 | 1.4 | Mouse | 22.5 | Balb/c mice | Lung | 18 | 188Re | Iron Oxide | Nanoparticle |  | NA | yes | 29173814
145 | 24 | 2.241379 | Mouse | 20 | Nude mice | Lung | 15.52 | ICP-MS | Iron Oxide | Nanoparticle | Dextran | Negative | 0 | 22100983 | SPIO 15.52nm
146 | 24 | 0.7471264 | Mouse | 20 | Nude mice | Lung | 29.05 | ICP-MS | Iron Oxide | Nanoparticle | Dextran | Negative | 0 | 22100983 | SPIO 29.05nm
147 | 24 | 1.436782 | Mouse | 20 | Nude mice | Lung | 70.7 | ICP-MS | Iron Oxide | Nanoparticle | Dextran | Negative | 0 | 22100983 | SPIO 70.72nm
148 | 0.01666667 | 5.5 | Mouse | NA | Balb/c mice | Lung | 80.2 | 111In | Iron Oxide | Nanoparticle | Dextran | Neutral | 0 | http://ijrr.com/article-1-3074-en.pdf | 111In-DTPA-SPION
148 | 0.08333333 | 2.8 | Mouse | NA | Balb/c mice | Lung | 80.2 | 111In | Iron Oxide | Nanoparticle | Dextran | Neutral | 0 | http://ijrr.com/article-1-3074-en.pdf
148 | 0.25 | 1.8 | Mouse | NA | Balb/c mice | Lung | 80.2 | 111In | Iron Oxide | Nanoparticle | Dextran | Neutral | 0 | http://ijrr.com/article-1-3074-en.pdf
148 | 0.5 | 1.4 | Mouse | NA | Balb/c mice | Lung | 80.2 | 111In | Iron Oxide | Nanoparticle | Dextran | Neutral | 0 | http://ijrr.com/article-1-3074-en.pdf
148 | 1 | 1.2 | Mouse | NA | Balb/c mice | Lung | 80.2 | 111In | Iron Oxide | Nanoparticle | Dextran | Neutral | 0 | http://ijrr.com/article-1-3074-en.pdf
148 | 2 | 0.8 | Mouse | NA | Balb/c mice | Lung | 80.2 | 111In | Iron Oxide | Nanoparticle | Dextran | Neutral | 0 | http://ijrr.com/article-1-3074-en.pdf
148 | 6 | 0.4 | Mouse | NA | Balb/c mice | Lung | 80.2 | 111In | Iron Oxide | Nanoparticle | Dextran | Neutral | 0 | http://ijrr.com/article-1-3074-en.pdf
149 | 24 | 2.5 | Mouse | 18.4 | Balb/c mice | Lung | 50 | 111In | Iron Oxide | Nanoparticle | scFv | Neutral | 5000 | 26238078 | ScFv IONP50
150 | 24 | 2.6 | Mouse | 18.4 | Balb/c mice | Lung | 100 | 111In | Iron Oxide | Nanoparticle | scFv | Neutral | 5000 | 26238078 | ScFv IONP 100
151 | 0.03333333 | 7.29 | Mouse | NA | Mice | Lung | 85 | 68Ga | Iron Oxide | Nanoparticle |  | Neutral | Yes | https://doi.org/10.1007/s10967-016-5058-0 | 68Ga-SPIONs
151 | 0.25 | 8.23 | Mouse | NA | Mice | Lung | 85 | 68Ga | Iron Oxide | Nanoparticle |  | Neutral | Yes | https://doi.org/10.1007/s10967-016-5058-0 | 68Ga-SPIONs
151 | 0.5 | 4.41 | Mouse | NA | Mice | Lung | 85 | 68Ga | Iron Oxide | Nanoparticle |  | Neutral | Yes | https://doi.org/10.1007/s10967-016-5058-0 | 68Ga-SPIONs
151 | 1 | 2.81 | Mouse | NA | Mice | Lung | 85 | 68Ga | Iron Oxide | Nanoparticle |  | Neutral | Yes | https://doi.org/10.1007/s10967-016-5058-0 | 68Ga-SPIONs
151 | 2 | 2.35 | Mouse | NA | Mice | Lung | 85 | 68Ga | Iron Oxide | Nanoparticle |  | Neutral | Yes | https://doi.org/10.1007/s10967-016-5058-0 | 68Ga-SPIONs
151 | 3 | 7.142857 | Mouse | 22.5 | Nude mice | Lung | 6 | SPECT/CT | Iron Oxide | Nanoparticle |  | NA | 3400 | 26353592 | 99mTc-USPION-RGD
152 | 3 | 4.693878 | Mouse | 22.5 | Nude mice | Lung | 6 | SPECT/CT | Iron Oxide | Nanoparticle |  | NA | 3400 | 26353592 | 99mTc-USPION-RAD
153 | 0.5 | 1.906977 | Mouse | 35 | Swiss albino mice | Lung | 52 | 99mTc | Iron Oxide | Nanoparticle |  | Very negative | 6000 | 30706223 | 99mTc-encapsulated MIONPs
153 | 1 | 0.5697674 | Mouse | 35 | Swiss albino mice | Lung | 52 | 99mTc | Iron Oxide | Nanoparticle |  | Very negative | 6000 | 30706223
153 | 2 | 0.5116279 | Mouse | 35 | Swiss albino mice | Lung | 52 | 99mTc | Iron Oxide | Nanoparticle |  | Very negative | 6000 | 30706223
154 | 0.5 | 2.109091 | Mouse | 35 | Swiss albino mice | Lung | 52 | 99mTc | Iron Oxide | Nanoparticle |  | Very negative | 6000 | 30706223 | 99mTc-encapsulated MIONPs
154 | 1 | 1.636364 | Mouse | 35 | Swiss albino mice | Lung | 52 | 99mTc | Iron Oxide | Nanoparticle |  | Very negative | 6000 | 30706223
154 | 2 | 2 | Mouse | 35 | Swiss albino mice | Lung | 52 | 99mTc | Iron Oxide | Nanoparticle |  | Very negative | 6000 | 30706223
155 | 0.5 | 2.027397 | Mouse | 23 | Nude mice | Lung | 69.2 | 68Ga | Iron Oxide | Nanoparticle | Bombesin | Positive | Chitosan | 31040674 | 68Ga-DOTA–BN–TMC–MNPs 69.2nm
155 | 1 | 1.780822 | Mouse | 23 | Nude mice | Lung | 69.2 | 68Ga | Iron Oxide | Nanoparticle | Bombesin | Positive | Chitosan | 31040674
155 | 1.5 | 1.986301 | Mouse | 23 | Nude mice | Lung | 69.2 | 68Ga | Iron Oxide | Nanoparticle | Bombesin | Positive | Chitosan | 31040674
155 | 2 | 2.315068 | Mouse | 23 | Nude mice | Lung | 69.2 | 68Ga | Iron Oxide | Nanoparticle | Bombesin | Positive | Chitosan | 31040674
156 | 0.01666667 | 39.7 | Mouse | 22.5 | Nude mice | Lung | 20.3 | 64Cu | Polymeric | Nanoparticle | Folate | NA | 1600 | 16000291 | 64Cu-TETA-SCK-Folate 20.3nm
156 | 1 | 10.9 | Mouse | 22.5 | Nude mice | Lung | 20.3 | 64Cu | Polymeric | Nanoparticle | Folate | NA | 1600 | 16000291
156 | 4 | 14.4 | Mouse | 22.5 | Nude mice | Lung | 20.3 | 64Cu | Polymeric | Nanoparticle | Folate | NA | 1600 | 16000291
156 | 24 | 10.8 | Mouse | 22.5 | Nude mice | Lung | 20.3 | 64Cu | Polymeric | Nanoparticle | Folate | NA | 1600 | 16000291
157 | 0.01666667 | 32.5 | Mouse | 22.5 | Nude mice | Lung | 20.3 | 64Cu | Polymeric | Nanoparticle | No | NA | 1600 | 16000291 | 64Cu-TETA-SCK
157 | 1 | 15 | Mouse | 22.5 | Nude mice | Lung | 20.3 | 64Cu | Polymeric | Nanoparticle | No | NA | 1600 | 16000291
157 | 4 | 13.8 | Mouse | 22.5 | Nude mice | Lung | 20.3 | 64Cu | Polymeric | Nanoparticle | No | NA | 1600 | 16000291
157 | 24 | 12.7 | Mouse | 22.5 | Nude mice | Lung | 20.3 | 64Cu | Polymeric | Nanoparticle | No | NA | 1600 | 16000291
158 | 48 | 1.467066 | Mouse | 23.5 | Balb/c mice | Lung | 23.3 | 111In | Polymeric | Nanolatex | No | Neutral | yes | 19420561 | Nanolatex 20
159 | 48 | 2.185629 | Mouse | 23.5 | Balb/c mice | Lung | 33.3 | 111In | Polymeric | Nanolatex | No | Neutral | yes | 19420561 | Nanolatex 30
160 | 48 | 2.275449 | Mouse | 23.5 | Balb/c mice | Lung | 62 | 111In | Polymeric | Nanolatex | No | Neutral | yes | 19420561 | Nanolatex 60
161 | 24 | 4.705882 | Mouse | NA | Balb/c mice | Lung | 97 | 111In | Polymeric | Micelles | No | NA | 0 | 26860294 | 111In polymeric micelles 194nm
162 | 24 | 0.3090909 | Mouse | 22 | Balb/c mice | Lung | 144 | 99mTc | Polymeric | Nanoparticles | No | Negative | 0 | 32431497 | 99mTc-HA-CHEMS-Cur-TPGS 144nm , -20mV
163 | 24 | 4.632353 | Mouse | 23.5 | Swiss albino mice | Lung | 23 | 111In | Polymeric | Nanoparticles | No | NA | 0 | 21612822 | 111In-labeled TNYL-RAW-CCPM
164 | 6 | 6.502732 | Mouse | 20 | Balb/c mice | Lung | 77.2 | SPECT/CT | Polymeric | Micelles | No | Neutral | 5000 | 21176954 | 123I-labeled nanoparticles (mixed micelles F−) Hollow
164 | 6 | 6.983607 | Mouse | 20 | Balb/c mice | Lung | 77.2 | SPECT/CT | Polymeric | Micelles | Folic Acid | Neutral | 5000 | 21176954 | 123I-labeled nanoparticles (mixed micelles F+)
165 | 48 | 1.099291 | Mouse | 23 | C57BL/6 mice | Lung | 13 | 89Zr | Polymeric | Nanoparticles | Dextran | NA | 0 | 23300273 | 89Zr-DNP 13nm(core)
166 | 3 | 0.88 | Mouse | 20 | Balb/c mice | Lung | 104.2 | 99mTc | Polymeric | Nanoparticles | FA/K237 | Negative | 2000 | 27791199 | 99mTc-labeled NPs
166 | 9 | 0.16 | Mouse | 20 | Balb/c mice | Lung | 104.2 | 99mTc | Polymeric | Nanoparticles | FA/K237 | Negative | 2000 | 27791199
167 | 1 | 7.608696 | Mouse | 27 | C57BL/6 mice | Lung | 22 | 64Cu | Polymeric | Nanoparticles | No | Very Negative | 5000 | 27286872 | 64Cu-comb
167 | 4 | 7.826087 | Mouse | 27 | C57BL/6 mice | Lung | 22 | 64Cu | Polymeric | Nanoparticles | No | Very Negative | 5000 | 27286872
167 | 24 | 3.913043 | Mouse | 27 | C57BL/6 mice | Lung | 22 | 64Cu | Polymeric | Nanoparticles | No | Very Negative | 5000 | 27286872
168 | 4 | 3.6 | Mouse | 18 | Balb/c mice | Lung | 57.8 | 111In | Polymeric | Nanoparticles | No | Neutral | 5000 | 20195708 | 111In-NT-BCMS 57nm
168 | 24 | 1.2 | Mouse | 18 | Balb/c mice | Lung | 57.8 | 111In | Polymeric | Nanoparticles | No | Neutral | 5000 | 20195708
168 | 48 | 0.7 | Mouse | 18 | Balb/c mice | Lung | 57.8 | 111In | Polymeric | Nanoparticles | No | Neutral | 5000 | 20195708
168 | 72 | 0.6 | Mouse | 18 | Balb/c mice | Lung | 57.8 | 111In | Polymeric | Nanoparticles | No | Neutral | 5000 | 20195708
169 | 4 | 3 | Mouse | 18 | Balb/c mice | Lung | 58.8 | 111In | Polymeric | Nanoparticles | No | Neutral | 5000 | 20195708 | 111In-T-BCMS 61nm
169 | 24 | 1.5 | Mouse | 18 | Balb/c mice | Lung | 59.8 | 111In | Polymeric | Nanoparticles | No | Neutral | 5000 | 20195708
169 | 48 | 1.1 | Mouse | 18 | Balb/c mice | Lung | 60.8 | 111In | Polymeric | Nanoparticles | No | Neutral | 5000 | 20195708
169 | 72 | 0.7 | Mouse | 18 | Balb/c mice | Lung | 61.8 | 111In | Polymeric | Nanoparticles | No | Neutral | 5000 | 20195708
170 | 1 | 2.040816 | Mouse | NA | Swiss albino mice | Lung | 70 | 99mTc | Polymeric | Micelles | No | Neutral | yes | 23369008 | NP3
170 | 1 | 2.176871 | Mouse | NA | Swiss albino mice | Lung | 107 | 99mTc | Polymeric | Vesicles | No | Negative | yes | 23369008 | NP13
170 | 1 | 1.088435 | Mouse | NA | Swiss albino mice | Lung | 121 | 99mTc | Polymeric | Micelles | No | Neutral | yes | 23369008 | HNP3
170 | 1 | 4.897959 | Mouse | NA | Swiss albino mice | Lung | 140 | 99mTc | Polymeric | Vesicles | No | Negative | yes | 23369008 | HNP13
171 | 1 | 4.853147 | Mouse | 25 | Balb/c mice | Lung | 138.52 | 99mTc | Polymeric | Nanoparticles | No | Negative | 0 | 30171428 | radiolabeled BLPNP
171 | 4 | 2.41958 | Mouse | 25 | Balb/c mice | Lung | 138.52 | 99mTc | Polymeric | Nanoparticles | No | Negative | 0 | 30171428
171 | 24 | 0.4055944 | Mouse | 25 | Balb/c mice | Lung | 138.52 | 99mTc | Polymeric | Nanoparticles | No | Negative | 0 | 30171428
172 | 1 | 1.219512 | Mouse | 27.5 | Swiss albino mice | Lung | 140 | 99mTc | Polymeric | Nanoparticles | No | Negative | 0 | 20609382 | 99mTc-labeled LTZ-loaded PLGA NPs (LTZ-NPs) 140nm
172 | 4 | 0.9756098 | Mouse | 27.5 | Swiss albino mice | Lung | 141 | 99mTc | Polymeric | Nanoparticles | No | Negative | 0 | 20609382
172 | 8 | 1.804878 | Mouse | 27.5 | Swiss albino mice | Lung | 142 | 99mTc | Polymeric | Nanoparticles | No | Negative | 0 | 20609382
172 | 24 | 1.756098 | Mouse | 27.5 | Swiss albino mice | Lung | 143 | 99mTc | Polymeric | Nanoparticles | No | Negative | 0 | 20609382
173 | 48 | 2.01 | Mouse | 27.5 | Nude mice | Lung | 100 | 111In | Polymeric | Nanoparticles | PSMA | NA | yes | 28001364 | 111In-TNP targetted 100nm
173 | 72 | 0.54 | Mouse | 27.5 | Nude mice | Lung | 100 | 111In | Polymeric | Nanoparticles | PSMA | NA | yes | 28001364
173 | 96 | 0.91 | Mouse | 27.5 | Nude mice | Lung | 100 | 111In | Polymeric | Nanoparticles | PSMA | NA | yes | 28001364
174 | 48 | 4.9 | Mouse | 27.5 | Nude mice | Lung | 100 | 111In | Polymeric | Nanoparticles | No | NA | yes | 28001364 | 111In-UNP untargetted 100nm
174 | 72 | 0.68 | Mouse | 27.5 | Nude mice | Lung | 100 | 111In | Polymeric | Nanoparticles | No | NA | yes | 28001364
174 | 96 | 0.21 | Mouse | 27.5 | Nude mice | Lung | 100 | 111In | Polymeric | Nanoparticles | No | NA | yes | 28001364
175 | 1.333333 | 6.725 | Mouse | 19.7 | C57BL/6 Mice | Lung | 109 | 89Zr | Iron Oxide | Nanoparticle | Dextran | Neutral | 0 | 29341587 | 89Zr –perimag-COOH | 1
175 | 24 | 1.309 | Mouse | 19.7 | C57BL/6 Mice | Lung | 109 | 89Zr | Iron Oxide | Nanoparticle | Dextran | Neutral | 0 | 29341587 | 89Zr –perimag-COOH
176 | 24 | 2.677 | Mouse | 19.7 | C57BL/6 Mice | Lung | 127 | 89Zr | Iron Oxide | Nanoparticle | Dextran | Neutral | 0 | 29341587 | 89Zr-ferucarbotran | 1
177 | 1.333333 | 4.773 | Mouse | 19.7 | Balb/c mice | Lung | 53.6 | 99mTc | Iron Oxide | Nanoparticle | Dextran | Neutral | 0 | 29341587 | 99mTc-ferucarbotran | 1
178 | 4 | 1.2 | Mouse | 18 | Balb/c mice | Lung | 57.8 | 111In | Polymeric | Nanoparticle | No | Neutral | 5000 | 20195708 | 111In-NT-BCMS 57nm MCF7
178 | 24 | 0.9 | Mouse | 18 | Balb/c mice | Lung | 57.8 | 111In | Polymeric | Nanoparticle | No | Neutral | 5000 | 20195708
178 | 48 | 0.4 | Mouse | 18 | Balb/c mice | Lung | 57.8 | 111In | Polymeric | Nanoparticle | No | Neutral | 5000 | 20195708
178 | 72 | 0.3 | Mouse | 18 | Balb/c mice | Lung | 57.8 | 111In | Polymeric | Nanoparticle | No | Neutral | 5000 | 20195708
179 | 4 | 0.9 | Mouse | 18 | Balb/c mice | Lung | 61 | 111In | Polymeric | Nanoparticle | EGF | Neutral | 5000 | 20195708 | 111In-T-BCMS 61nm MCF7
179 | 24 | 0.7 | Mouse | 18 | Balb/c mice | Lung | 61 | 111In | Polymeric | Nanoparticle | EGF | Neutral | 5000 | 20195708
179 | 48 | 0.4 | Mouse | 18 | Balb/c mice | Lung | 61 | 111In | Polymeric | Nanoparticle | EGF | Neutral | 5000 | 20195708
179 | 72 | 0.6 | Mouse | 18 | Balb/c mice | Lung | 61 | 111In | Polymeric | Nanoparticle | EGF | Neutral | 5000 | 20195708
180 | 0.25 | 7.93 | Mouse | NA | Male ddY mice | Lung | 10 | 111In | Polymeric | Nanoparticle | No | NA | 0 | 29972867 | 11In‐POPC‐SMA
180 | 0.5 | 8.15 | Mouse | NA | Male ddY mice | Lung | 10 | 111In | Polymeric | Nanoparticle | No | NA | 0 | 29972867
180 | 3 | 3.6 | Mouse | NA | Male ddY mice | Lung | 10 | 111In | Polymeric | Nanoparticle | No | NA | 0 | 29972867
180 | 6 | 1.51 | Mouse | NA | Male ddY mice | Lung | 10 | 111In | Polymeric | Nanoparticle | No | NA | 0 | 29972867
180 | 24 | 0.95 | Mouse | NA | Male ddY mice | Lung | 10 | 111In | Polymeric | Nanoparticle | No | NA | 0 | 29972867
181 | 0.5 | 3.51 | Mouse | NA | Male ddY mice | Lung | 10 | 111In | Polymeric | Nanoparticle | No | NA | 0 | 29972867 | 11In‐POPC‐SMA LIPOSOMES
181 | 3 | 1.75 | Mouse | NA | Male ddY mice | Lung | 10 | 111In | Polymeric | Nanoparticle | No | NA | 0 | 29972867
182 | 0.083333333 | 11 | Mouse | 26.1 | C57BL/6 mice | Lung | 11 | NAA | Gold | Composite devices | No | Negative | 0 | 17962085 | 11-nm Ng-Au-CNDs
182 | 1 | 4 | Mouse | 26.1 | C57BL/6 mice | Lung | 11 | NAA | Gold | Composite devices | No | Negative | 0 | 17962085
182 | 24 | 0.5555556 | Mouse | 26.1 | C57BL/6 mice | Lung | 11 | NAA | Gold | Composite devices | No | Negative | 0 | 17962085
182 | 96 | 0.5555556 | Mouse | 26.1 | C57BL/6 mice | Lung | 11 | NAA | Gold | Composite devices | No | Negative | 0 | 17962085
183 | 1 | 140.4762 | Mouse | 26.1 | C57BL/6 mice | Lung | 11 | NAA | Gold | Composite devices | No | Positive | 0 | 17962085 | 22-nm P-Au-CNDs in B16F10 melanoma-bearing mice
183 | 24 | 72.02381 | Mouse | 26.1 | C57BL/6 mice | Lung | 11 | NAA | Gold | Composite devices | No | Positive | 0 | 17962085
183 | 96 | 77.38095 | Mouse | 26.1 | C57BL/6 mice | Lung | 11 | NAA | Gold | Composite devices | No | Positive | 0 | 17962085
184 | 1 | 173.0769 | Mouse | 26.1 | C57BL/6 mice | Lung | 11 | NAA | Gold | Composite devices | No | Positive | 0 | 17962085 | 22-nm P-Au-CNDs in MLL model
184 | 24 | 113.1868 | Mouse | 26.1 | C57BL/6 mice | Lung | 11 | NAA | Gold | Composite devices | No | Positive | 0 | 17962085
184 | 96 | 69.78022 | Mouse | 26.1 | C57BL/6 mice | Lung | 11 | NAA | Gold | Composite devices | No | Positive | 0 | 17962085
185 | 1 | 1.237113 | Mouse | 22.5 | Nude mice | Lung | 21.5 | 99mTc | Gold | Nanoparticle | No | NA | 0 | 21513349 | 99mTc-AuNP 21.5nm
186 | 1 | 5.695833 | Mouse | 20 | C57BL/6 mice | Lung | 162 | electron spin resonance (ESR) spectroscopy | Iron Oxide | Nanoparticle | No | Neutral | 20000 | 24065589 | novel PEGylated and heparinized magnetic iron oxide nano-platform (DNPH3) 162nm
186 | 48 | 4.273517 | Mouse | 20 | C57BL/6 mice | Lung | 162 | electron spin resonance (ESR) spectroscopy | Iron Oxide | Nanoparticle | No | Neutral | 20000 | 24065589
187 | 1 | 4.629167 | Mouse | 20 | C57BL/6 mice | Lung | 171 | electron spin resonance (ESR) spectroscopy | Iron Oxide | Nanoparticle | No | Neutral | 20000 | 24065589 | DNPH4 171nm
187 | 48 | 3.558333 | Mouse | 20 | C57BL/6 mice | Lung | 171 | electron spin resonance (ESR) spectroscopy | Iron Oxide | Nanoparticle | No | Neutral | 20000 | 24065589
188 | 1 | 5.12 | Mouse | 23 | BALB/c mice | Lung | 190 | 131I | Polymeric | Nanoparticles | No | NA | 0 | 23850887 | 131I-benzyl-micelles
188 | 4 | 2.02 | Mouse | 23 | BALB/c mice | Lung | 190 | 131I | Polymeric | Nanoparticles | No | NA | 0 | 23850887
188 | 24 | 0.92 | Mouse | 23 | BALB/c mice | Lung | 190 | 131I | Polymeric | Nanoparticles | No | NA | 0 | 23850887
188 | 48 | 0.31 | Mouse | 23 | BALB/c mice | Lung | 190 | 131I | Polymeric | Nanoparticles | No | NA | 0 | 23850887

## Tumor
ID | Time_h | perc_ID_g | Species | Age/weight | Strain | Organ | Size_nm | Analysis method | NP_Type | NP_Shape | Ligand | Charge | PEG cover | PMID | Name
1 | 4 | 2.777778 | Mouse | NA | Nude mice | Tumor | 5 | Fluorescence | Gold | Nanoparticle | EGFR Pep | Neutral | 5000 | 25999665 | Peptide Au NP 5nm
1 | 24 | 4.444444 | Mouse | NA | Nude mice | Tumor | 5 | Fluorescence | Gold | Nanoparticle | EGFR Pep | Neutral | 5000 | 25999665
1 | 168 | 1.111111 | Mouse | NA | Nude mice | Tumor | 5 | Fluorescence | Gold | Nanoparticle | EGFR Pep | Neutral | 5000 | 25999665
2 | 0.5 | 0.41 | Mouse | 21.8 | Balb/c mice | Tumor | 27.3 | ICP-MS | Gold | Nanoparticle | Choline | NA | 0 | 23739667 | 27.3Au NP
2 | 1 | 1.4 | Mouse | 21.8 | Balb/c mice | Tumor | 27.3 | ICP-MS | Gold | Nanoparticle | Choline | NA | 0 | 23739667
2 | 2 | 0.43 | Mouse | 21.8 | Balb/c mice | Tumor | 27.3 | ICP-MS | Gold | Nanoparticle | Choline | NA | 0 | 23739667
2 | 4 | 0.24 | Mouse | 21.8 | Balb/c mice | Tumor | 27.3 | ICP-MS | Gold | Nanoparticle | Choline | NA | 0 | 23739667
3 | 1 | 6.954887 | Mouse | NA | Nude mice | Tumor | 2.5 | 64Cu | Gold | Nanoclusters | No | NA | 0 | 25224367 | 64Cu-doped AuNCs 2.5nm
3 | 3 | 9.398496 | Mouse | NA | Nude mice | Tumor | 2.5 | 64Cu | Gold | Nanoclusters | No | NA | 0 | 25224367
3 | 8 | 12.40602 | Mouse | NA | Nude mice | Tumor | 2.5 | 64Cu | Gold | Nanoclusters | No | NA | 0 | 25224367
3 | 18 | 15.03759 | Mouse | NA | Nude mice | Tumor | 2.5 | 64Cu | Gold | Nanoclusters | No | NA | 0 | 25224367
3 | 24 | 15.37594 | Mouse | NA | Nude mice | Tumor | 2.5 | 64Cu | Gold | Nanoclusters | No | NA | 0 | 25224367
4 | 1 | 2.266667 | Mouse | 21.4 | Nude mice | Tumor | 21.2 | PET | Gold | Tripods | No | NA | 3400 | 24495038 | Gold tripods <20nm
4 | 4 | 2.8 | Mouse | 21.4 | Nude mice | Tumor | 21.2 | PET | Gold | Tripods | No | NA | 3400 | 24495038
4 | 24 | 2.666667 | Mouse | 21.4 | Nude mice | Tumor | 21.2 | PET | Gold | Tripods | No | NA | 3400 | 24495038
4 | 48 | 2.266667 | Mouse | 21.4 | Nude mice | Tumor | 21.2 | PET | Gold | Tripods | No | NA | 3400 | 24495038
5 | 1 | 5.068493 | Mouse | 21.4 | Nude mice | Tumor | 24.1 | PET | Gold | Tripods | RGDfC peptide | NA | 3400 | 24495038 | Gold tripods <20nm
5 | 4 | 7.808219 | Mouse | 21.4 | Nude mice | Tumor | 24.1 | PET | Gold | Tripods | RGDfC peptide | NA | 3400 | 24495038
5 | 24 | 8.082192 | Mouse | 21.4 | Nude mice | Tumor | 24.1 | PET | Gold | Tripods | RGDfC peptide | NA | 3400 | 24495038
5 | 48 | 7.39726 | Mouse | 21.4 | Nude mice | Tumor | 24.1 | PET | Gold | Tripods | RGDfC peptide | NA | 3400 | 24495038
6 | 1 | 2.1 | Mouse | 20 | Balb/c mice | Tumor | 56.8 | 198Au | Gold | Nanoparticle | No | NA | 5000 | 24766522 | Gold nanospheres 56.8nm
6 | 6 | 11.5 | Mouse | 20 | Balb/c mice | Tumor | 56.8 | 198Au | Gold | Nanoparticle | No | NA | 5000 | 24766522
6 | 24 | 23.2 | Mouse | 20 | Balb/c mice | Tumor | 56.8 | 198Au | Gold | Nanoparticle | No | NA | 5000 | 24766522
7 | 1 | 1.2 | Mouse | 20 | Balb/c mice | Tumor | 49.6 | 198Au | Gold | Cages | No | NA | 5000 | 24766522 | Gold nanocages 49.6nm
7 | 6 | 4.7 | Mouse | 20 | Balb/c mice | Tumor | 49.6 | 198Au | Gold | Cages | No | NA | 5000 | 24766522
7 | 24 | 7.5 | Mouse | 20 | Balb/c mice | Tumor | 49.6 | 198Au | Gold | Cages | No | NA | 5000 | 24766522
8 | 1 | 4.42029 | Mouse | NA | Nude mice | Tumor | 5.5 | ICP-MS | Gold | Nanoparticle | No | NA | 1000 | 24123783 | PEG gold 2.3nm
8 | 12 | 3.26087 | Mouse | NA | Nude mice | Tumor | 5.5 | ICP-MS | Gold | Nanoparticle | No | NA | 1000 | 24123783
8 | 24 | 2.971014 | Mouse | NA | Nude mice | Tumor | 5.5 | ICP-MS | Gold | Nanoparticle | No | NA | 1000 | 24123783
8 | 48 | 3.768116 | Mouse | NA | Nude mice | Tumor | 5.5 | ICP-MS | Gold | Nanoparticle | No | NA | 1000 | 24123783
9 | 1 | 1.020408 | Mouse | 22.5 | C57BL/6 mice | Tumor | 55 | 64Cu | Gold | Cages | DOTA | Positive | 5000 | 22690722 | 64Cu-DOTA-PEGAuNCs (55 nm) tumor
9 | 4 | 1.183673 | Mouse | 22.5 | C57BL/6 mice | Tumor | 55 | 64Cu | Gold | Cages | DOTA | Positive | 5000 | 22690722
9 | 24 | 1.469388 | Mouse | 22.5 | C57BL/6 mice | Tumor | 55 | 64Cu | Gold | Cages | DOTA | Positive | 5000 | 22690722
10 | 1 | 2.6875 | Mouse | 22.5 | C57BL/6 mice | Tumor | 30 | 64Cu | Gold | Cages | DOTA | Positive | 5000 | 22690722 | 64Cu-DOTA-PEG-AuNCs (30 nm) tumor
10 | 4 | 7.25 | Mouse | 22.5 | C57BL/6 mice | Tumor | 30 | 64Cu | Gold | Cages | DOTA | Positive | 5000 | 22690722
10 | 24 | 7.9375 | Mouse | 22.5 | C57BL/6 mice | Tumor | 30 | 64Cu | Gold | Cages | DOTA | Positive | 5000 | 22690722
11 | 4 | 0.126087 | Mouse | NA | SCID mice | Tumor | 42.5 | ICP-MS | Gold | Nanoparticle | No | NA | 5000 | 21711861 | 43 nm AuNP-PEG5000 (Kennedy et al. 2011)
11 | 8 | 0.4086957 | Mouse | NA | SCID mice | Tumor | 42.5 | ICP-MS | Gold | Nanoparticle | No | NA | 5000 | 21711861
11 | 24 | 0.5173913 | Mouse | NA | SCID mice | Tumor | 42.5 | ICP-MS | Gold | Nanoparticle | No | NA | 5000 | 21711861
11 | 48 | 0.1565217 | Mouse | NA | SCID mice | Tumor | 42.5 | ICP-MS | Gold | Nanoparticle | No | NA | 5000 | 21711861
12 | 0.5 | 0.2045455 | Mouse | 21 | Nude mice | Tumor | 50 | ICP-MS | Gold | Nanoparticle | No | Negative | 5000 | 21093587 | 50nm Au PEG
12 | 2 | 0.75 | Mouse | 21 | Nude mice | Tumor | 50 | ICP-MS | Gold | Nanoparticle | No | Negative | 5000 | 21093587
12 | 6 | 0.3068182 | Mouse | 21 | Nude mice | Tumor | 50 | ICP-MS | Gold | Nanoparticle | No | Negative | 5000 | 21093587
12 | 24 | 0.2045455 | Mouse | 21 | Nude mice | Tumor | 50 | ICP-MS | Gold | Nanoparticle | No | Negative | 5000 | 21093587
12 | 72 | 0.125 | Mouse | 21 | Nude mice | Tumor | 50 | ICP-MS | Gold | Nanoparticle | No | Negative | 5000 | 21093587
13 | 0.083333333 | 1.372549 | Mouse | 26.1 | C57BL/6 mice | Tumor | 5 | NAA | Gold | Composite devices | No | Positive | 0 | 17962085 | 5 nm P-Au-CND
13 | 1 | 5.882353 | Mouse | 26.1 | C57BL/6 mice | Tumor | 5 | NAA | Gold | Composite devices | No | Positive | 0 | 17962085
13 | 24 | 6.568627 | Mouse | 26.1 | C57BL/6 mice | Tumor | 5 | NAA | Gold | Composite devices | No | Positive | 0 | 17962085
13 | 96 | 3.039216 | Mouse | 26.1 | C57BL/6 mice | Tumor | 5 | NAA | Gold | Composite devices | No | Positive | 0 | 17962085
14 | 0.083333333 | 1.454545 | Mouse | 26.1 | C57BL/6 mice | Tumor | 5 | NAA | Gold | Composite devices | No | Negative | 0 | 17962085 | 5 nm Ng-Au-CND
14 | 1 | 3.272727 | Mouse | 26.1 | C57BL/6 mice | Tumor | 5 | NAA | Gold | Composite devices | No | Negative | 0 | 17962085
14 | 24 | 4.454545 | Mouse | 26.1 | C57BL/6 mice | Tumor | 5 | NAA | Gold | Composite devices | No | Negative | 0 | 17962085
14 | 96 | 1.818182 | Mouse | 26.1 | C57BL/6 mice | Tumor | 5 | NAA | Gold | Composite devices | No | Negative | 0 | 17962085
15 | 0.083333333 | 1.2 | Mouse | 26.1 | C57BL/6 mice | Tumor | 5 | NAA | Gold | Composite devices | No | Neutral | 0 | 17962085 | 5 nm N-Au-CND
15 | 1 | 3.3 | Mouse | 26.1 | C57BL/6 mice | Tumor | 5 | NAA | Gold | Composite devices | No | Neutral | 0 | 17962085
15 | 24 | 4.2 | Mouse | 26.1 | C57BL/6 mice | Tumor | 5 | NAA | Gold | Composite devices | No | Neutral | 0 | 17962085
15 | 96 | 1.9 | Mouse | 26.1 | C57BL/6 mice | Tumor | 5 | NAA | Gold | Composite devices | No | Neutral | 0 | 17962085
16 | 1 | 1.188119 | Mouse | NA | Nude mice | Tumor | 24.4 | 64Cu | Gold | Nanoparticle | EGFR Target Affibody | Negative | 3000 | 23343632 | 64Cu-NOTA-Au-IONP-Affibody 24.4nm
16 | 2 | 1.881188 | Mouse | NA | Nude mice | Tumor | 24.4 | 64Cu | Gold | Nanoparticle | EGFR Target Affibody | Negative | 3000 | 23343632
16 | 4 | 3.861386 | Mouse | NA | Nude mice | Tumor | 24.4 | 64Cu | Gold | Nanoparticle | EGFR Target Affibody | Negative | 3000 | 23343632
16 | 24 | 4.455446 | Mouse | NA | Nude mice | Tumor | 24.4 | 64Cu | Gold | Nanoparticle | EGFR Target Affibody | Negative | 3000 | 23343632
16 | 48 | 4.950495 | Mouse | NA | Nude mice | Tumor | 24.4 | 64Cu | Gold | Nanoparticle | EGFR Target Affibody | Negative | 3000 | 23343632
17 | 0.5 | 2.6684 | Mouse | 23 | SCID mice | Tumor | 10 | 99mTc | Gold | Nanoparticle | Folic Acid | NA | 0 | 33212346 | 99mTc-labeled gold <10nm
17 | 1 | 1.4586 | Mouse | 23 | SCID mice | Tumor | 10 | 99mTc | Gold | Nanoparticle | Folic Acid | NA | 0 | 33212346
17 | 3 | 1.39 | Mouse | 23 | SCID mice | Tumor | 10 | 99mTc | Gold | Nanoparticle | Folic Acid | NA | 0 | 33212346
18 | 24 | NA | Mouse | 20 | ICR mice | Tumor | 16 | ICP-MS | Gold | Nanoparticle | NO | Neutral | 0 | 24550205 | AuNP-C10-SN4 16nm
18 | 168 | NA | Mouse | 20 | ICR mice | Tumor | 16 | ICP-MS | Gold | Nanoparticle | NO | Neutral | 0 | 24550205
18 | 672 | NA | Mouse | 20 | ICR mice | Tumor | 16 | ICP-MS | Gold | Nanoparticle | NO | Neutral | 0 | 24550205
19 | 24 | NA | Mouse | 20 | ICR mice | Tumor | 16 | ICP-MS | Gold | Nanoparticle | NO | Neutral | 2000 | 24550205 | AuNP-PEG2000 16nm
19 | 168 | NA | Mouse | 20 | ICR mice | Tumor | 16 | ICP-MS | Gold | Nanoparticle | NO | Neutral | 2000 | 24550205
19 | 672 | NA | Mouse | 20 | ICR mice | Tumor | 16 | ICP-MS | Gold | Nanoparticle | NO | Neutral | 2000 | 24550205
20 | 48 | 6.981132 | Mouse | 22.5 | Nude mice | Tumor | 20 | 111In | Gold | Nanoparticle | NO | Neutral | 5000 | 19131103 | 20-nm AuNPs coated with PEG5000-TA
21 | 48 | 0.9433962 | Mouse | 22.5 | Nude mice | Tumor | 80 | 111In | Gold | Nanoparticle | NO | Neutral | 5000 | 19131103 | 80-nm AuNPs coated with PEG5000-TA
22 | 1 | 4.934211 | Mouse | NA | Balb/c mice | Tumor | 9.4 | PET | Gold | Nanoparticle | No | Neutral | 5000 | 24272951 | 64CuAuNPs 9.4nm
22 | 24 | 13.61842 | Mouse | NA | Balb/c mice | Tumor | 9.4 | PET | Gold | Nanoparticle | No | Neutral | 5000 | 24272951
22 | 48 | 16.77632 | Mouse | NA | Balb/c mice | Tumor | 9.4 | PET | Gold | Nanoparticle | No | Neutral | 5000 | 24272951
23 | 0.5 | 3.48 | Mouse | 22.5 | Nude mice | Tumor | 21.5 | 99mTc | Gold | Nanoparticle | RGDfC peptide | NA | 0 | 21513349 | 99mTc-AuNP-RGD 21.5nm
23 | 1 | 3.65 | Mouse | 22.5 | Nude mice | Tumor | 21.5 | 99mTc | Gold | Nanoparticle | RGDfC peptide | NA | 0 | 21513349
23 | 3 | 2.49 | Mouse | 22.5 | Nude mice | Tumor | 21.5 | 99mTc | Gold | Nanoparticle | RGDfC peptide | NA | 0 | 21513349
23 | 24 | 1.94 | Mouse | 22.5 | Nude mice | Tumor | 21.5 | 99mTc | Gold | Nanoparticle | RGDfC peptide | NA | 0 | 21513349
24 | 1 | 1.21 | Mouse | 19.1 | Balb/c mice | Tumor | 44.1 | 111In | Gold | Nanoparticle | EGFR target Cetuximab | NA | 5000 | 24990295 | 111In-C225-AuNPs 44.1
24 | 4 | 1.05 | Mouse | 19.1 | Balb/c mice | Tumor | 44.1 | 111In | Gold | Nanoparticle | EGFR target Cetuximab | NA | 5000 | 24990295
24 | 24 | 1.45 | Mouse | 19.1 | Balb/c mice | Tumor | 44.1 | 111In | Gold | Nanoparticle | EGFR target Cetuximab | NA | 5000 | 24990295
24 | 48 | 1.06 | Mouse | 19.1 | Balb/c mice | Tumor | 44.1 | 111In | Gold | Nanoparticle | EGFR target Cetuximab | NA | 5000 | 24990295
25 | 24 | 0.6 | Mouse | 19.1 | Balb/c mice | Tumor | 44.1 | 111In | Gold | Nanoparticle | No | NA | 5000 | 24990295 | 111In-AuNP
26 | 1 | 0.2269504 | Mouse | 18 | Balb/c mice | Tumor | 5 | 199Au | Gold | Nanoparticle | DAPTA | NA | 5000 | 26865221 | 5 nm 199Au-AuNP-PEG
26 | 4 | 0.3546099 | Mouse | 18 | Balb/c mice | Tumor | 5 | 199Au | Gold | Nanoparticle | DAPTA | NA | 5000 | 26865221
26 | 24 | 3.446809 | Mouse | 18 | Balb/c mice | Tumor | 5 | 199Au | Gold | Nanoparticle | DAPTA | NA | 5000 | 26865221
27 | 1 | 0.617284 | Mouse | 18 | Balb/c mice | Tumor | 18 | 199Au | Gold | Nanoparticle | DAPTA | NA | 5000 | 26865221 | 18 nm 199Au-AuNP-PEG
27 | 4 | 0.5308642 | Mouse | 18 | Balb/c mice | Tumor | 18 | 199Au | Gold | Nanoparticle | DAPTA | NA | 5000 | 26865221
27 | 24 | 2.962963 | Mouse | 18 | Balb/c mice | Tumor | 18 | 199Au | Gold | Nanoparticle | DAPTA | NA | 5000 | 26865221
28 | 6 | 13.47826 | Mouse | 18 | Balb/c mice | Tumor | 10 | ICP-MS | Gold | Rods | Folic Acid | NA | Yes | 25933697 | FA receptor gold rod 9-11nm , 35-40nm
28 | 24 | 17.02899 | Mouse | 18 | Balb/c mice | Tumor | 10 | ICP-MS | Gold | Rods | Folic Acid | NA | Yes | 25933697
28 | 168 | 16.66667 | Mouse | 18 | Balb/c mice | Tumor | 10 | ICP-MS | Gold | Rods | Folic Acid | NA | Yes | 25933697
29 | 1 | 1.575758 | Mouse | 20 | Balb/c mice | Tumor | 9.1 | 198Au | Gold | Rods | No | NA | 5000 | 24766522 | Gold Nanorods 39.2*9.1nm
29 | 6 | 1.025641 | Mouse | 20 | Balb/c mice | Tumor | 9.1 | 198Au | Gold | Rods | No | NA | 5000 | 24766522
29 | 24 | 1.775148 | Mouse | 20 | Balb/c mice | Tumor | 9.1 | 198Au | Gold | Rods | No | NA | 5000 | 24766522
30 | 0.5 | 0.6022727 | Mouse | 21.4 | Nude mice | Tumor | 10 | ICP-MS | Gold | Rods | No | Neutral | 5000 | 21093587 | 10*45nm Gold Rods PEG
30 | 2 | 2.806818 | Mouse | 21.4 | Nude mice | Tumor | 10 | ICP-MS | Gold | Rods | No | Neutral | 5000 | 21093587
30 | 6 | 3.272727 | Mouse | 21.4 | Nude mice | Tumor | 10 | ICP-MS | Gold | Rods | No | Neutral | 5000 | 21093587
30 | 24 | 1.863636 | Mouse | 21.4 | Nude mice | Tumor | 10 | ICP-MS | Gold | Rods | No | Neutral | 5000 | 21093587
30 | 72 | 0.4772727 | Mouse | 21.4 | Nude mice | Tumor | 10 | ICP-MS | Gold | Rods | No | Neutral | 5000 | 21093587
31 | 1 | NA | Mouse | 20 | Balb/c mice | Tumor | 15 | ICP-MS | Gold | Rods | No | Neutral | 2000 | 25671498 | AuNR-SiO2-PEG 41.8 15*60
31 | 24 | NA | Mouse | 20 | Balb/c mice | Tumor | 15 | ICP-MS | Gold | Rods | No | Neutral | 2000 | 25671498
31 | 72 | NA | Mouse | 20 | Balb/c mice | Tumor | 15 | ICP-MS | Gold | Rods | No | Neutral | 2000 | 25671498
32 | 1 | NA | Mouse | 20 | Balb/c mice | Tumor | 15 | ICP-MS | Gold | Rods | BSA | Negative | 2000 | 25671498 | AuNR-SiO2-BSA 44.3
32 | 24 | NA | Mouse | 20 | Balb/c mice | Tumor | 15 | ICP-MS | Gold | Rods | BSA | Negative | 2000 | 25671498
32 | 72 | NA | Mouse | 20 | Balb/c mice | Tumor | 15 | ICP-MS | Gold | Rods | BSA | Negative | 2000 | 25671498
33 | 1 | NA | Mouse | 20 | Balb/c mice | Tumor | 15 | ICP-MS | Gold | Rods | BSA | Negative | 2000 | 25671498 | AuNR-BSA 20.2
33 | 24 | NA | Mouse | 20 | Balb/c mice | Tumor | 15 | ICP-MS | Gold | Rods | BSA | Negative | 2000 | 25671498
33 | 72 | NA | Mouse | 20 | Balb/c mice | Tumor | 15 | ICP-MS | Gold | Rods | BSA | Negative | 2000 | 25671498
34 | 72 | 8.309179 | Mouse | 32 | Male ddY mice | Tumor | 11 | ICP-MS | Gold | Rods | No | Neutral | 5000 | 23050635 | PEG-modified gold nanorods AP 5.0 10.6*49.6
35 | 72 | 10.43478 | Mouse | 32 | Male ddY mice | Tumor | 17.2 | ICP-MS | Gold | Rods | No | Neutral | 5000 | 23050635 | PEG-modified gold nanorods AP 1.7 17.2*27.0
36 | 24 | 19.62025 | Mouse | 20 | Balb/c mice | Tumor | 24.7 | ICP-MS | Gold | Rods | No | NA | 2000 | 32780938 | M-AuHNRs 46nm * 24.7
37 | 24 | 9.936709 | Mouse | 20 | Balb/c mice | Tumor | 105 | ICP-MS | Gold | Rods | No | NA | 2000 | 32780938 | L-AuHNRs 105nm
38 | 1 | 5.87156 | Mouse | 20 | Nude mice | Tumor | 11 | ICP-MS | Gold | Rods | Biotin | Neutral | Yes | 26333115 | GNR/TSDOX 51.6*11nm
38 | 12 | 18.99083 | Mouse | 20 | Nude mice | Tumor | 11 | ICP-MS | Gold | Rods | Biotin | Neutral | Yes | 26333115
38 | 24 | 38.80734 | Mouse | 20 | Nude mice | Tumor | 11 | ICP-MS | Gold | Rods | Biotin | Neutral | Yes | 26333115
39 | 24 | 4.529412 | Mouse | 20 | Balb/c mice | Tumor | 9 | ICP-AES | Gold | Rods | polydopamine | Very Negative | 0 | 29235846 | AuNR - Cpda 35*9nm
40 | 1 | 6.4 | Mouse | 18 | Nude mice | Tumor | 10 | 64Cu | Gold | Rods | No | Positive | 5000 | 22916075 | AuNR - DOX 45*10nm
40 | 5 | 5.3 | Mouse | 18 | Nude mice | Tumor | 10 | 64Cu | Gold | Rods | No | Positive | 5000 | 22916075
40 | 24 | 3.1 | Mouse | 18 | Nude mice | Tumor | 10 | 64Cu | Gold | Rods | No | Positive | 5000 | 22916075
40 | 48 | 1.8 | Mouse | 18 | Nude mice | Tumor | 10 | 64Cu | Gold | Rods | No | Positive | 5000 | 22916075
41 | 1 | 6.4 | Mouse | 18 | Nude mice | Tumor | 10 | 64Cu | Gold | Rods | cRGDY | Positive | 5000 | 22916075 | AuNR - DOX-cRGD 45*10nm
41 | 5 | 4.6 | Mouse | 18 | Nude mice | Tumor | 10 | 64Cu | Gold | Rods | cRGDY | Positive | 5000 | 22916075
41 | 24 | 3.3 | Mouse | 18 | Nude mice | Tumor | 10 | 64Cu | Gold | Rods | cRGDY | Positive | 5000 | 22916075
41 | 48 | 2.2 | Mouse | 18 | Nude mice | Tumor | 10 | 64Cu | Gold | Rods | cRGDY | Positive | 5000 | 22916075
42 | 24 | 15.5 | Mouse | 20 | ICR mice | Tumor | 7.5 | ICP-MS | Gold | Rods | No | Neutral | 2000 | 24673744 | AuNR-PTPEGm950 7.5*28
43 | 24 | 13.9 | Mouse | 21 | ICR mice | Tumor | 7.5 | ICP-MS | Gold | Rods | No | Neutral | 2000 | 24673744
44 | 1 | 3.38806 | Mouse | 18 | Nude mice | Tumor | 2 | PET | Gold | Rods | No | NA | 5000 | 27698939 | GNR P1 2*10
44 | 3 | 4.716418 | Mouse | 18 | Nude mice | Tumor | 2 | PET | Gold | Rods | No | NA | 5000 | 27698939
44 | 5 | 4.850746 | Mouse | 18 | Nude mice | Tumor | 2 | PET | Gold | Rods | No | NA | 5000 | 27698939
44 | 8 | 4.835821 | Mouse | 18 | Nude mice | Tumor | 2 | PET | Gold | Rods | No | NA | 5000 | 27698939
44 | 12 | 4.776119 | Mouse | 18 | Nude mice | Tumor | 2 | PET | Gold | Rods | No | NA | 5000 | 27698939
44 | 24 | 5.343284 | Mouse | 18 | Nude mice | Tumor | 2 | PET | Gold | Rods | No | NA | 5000 | 27698939
44 | 48 | 5.014925 | Mouse | 18 | Nude mice | Tumor | 2 | PET | Gold | Rods | No | NA | 5000 | 27698939
45 | 1 | 2.313433 | Mouse | 18 | Nude mice | Tumor | 10 | PET | Gold | Rods | No | NA | 5000 | 27698939 | GNR P2 10*37
45 | 3 | 3.044776 | Mouse | 18 | Nude mice | Tumor | 10 | PET | Gold | Rods | No | NA | 5000 | 27698939
45 | 5 | 3.402985 | Mouse | 18 | Nude mice | Tumor | 10 | PET | Gold | Rods | No | NA | 5000 | 27698939
45 | 8 | 3.746269 | Mouse | 18 | Nude mice | Tumor | 10 | PET | Gold | Rods | No | NA | 5000 | 27698939
45 | 12 | 3.985075 | Mouse | 18 | Nude mice | Tumor | 10 | PET | Gold | Rods | No | NA | 5000 | 27698939
45 | 24 | 4.641791 | Mouse | 18 | Nude mice | Tumor | 10 | PET | Gold | Rods | No | NA | 5000 | 27698939
45 | 48 | 4.104478 | Mouse | 18 | Nude mice | Tumor | 10 | PET | Gold | Rods | No | NA | 5000 | 27698939 | 13*40
46 | 1 | 2.597015 | Mouse | 18 | Nude mice | Tumor | 13 | PET | Gold | Rods | No | NA | 5000 | 27698939
46 | 3 | 3.567164 | Mouse | 18 | Nude mice | Tumor | 13 | PET | Gold | Rods | No | NA | 5000 | 27698939
46 | 5 | 3.791045 | Mouse | 18 | Nude mice | Tumor | 13 | PET | Gold | Rods | No | NA | 5000 | 27698939
46 | 8 | 4.208955 | Mouse | 18 | Nude mice | Tumor | 13 | PET | Gold | Rods | No | NA | 5000 | 27698939
46 | 12 | 4.223881 | Mouse | 18 | Nude mice | Tumor | 13 | PET | Gold | Rods | No | NA | 5000 | 27698939
46 | 24 | 4.58209 | Mouse | 18 | Nude mice | Tumor | 13 | PET | Gold | Rods | No | NA | 5000 | 27698939
46 | 48 | 3.776119 | Mouse | 18 | Nude mice | Tumor | 13 | PET | Gold | Rods | No | NA | 5000 | 27698939
47 | 1 | 3.522388 | Mouse | 18 | Nude mice | Tumor | 13 | PET | Gold | Rods | No | NA | 5000 | 27698939 | GNR P4 13*70
47 | 3 | 4.223881 | Mouse | 18 | Nude mice | Tumor | 13 | PET | Gold | Rods | No | NA | 5000 | 27698939
47 | 5 | 5 | Mouse | 18 | Nude mice | Tumor | 13 | PET | Gold | Rods | No | NA | 5000 | 27698939
47 | 8 | 5.38806 | Mouse | 18 | Nude mice | Tumor | 13 | PET | Gold | Rods | No | NA | 5000 | 27698939
47 | 12 | 5.41791 | Mouse | 18 | Nude mice | Tumor | 13 | PET | Gold | Rods | No | NA | 5000 | 27698939
47 | 24 | 5.119403 | Mouse | 18 | Nude mice | Tumor | 13 | PET | Gold | Rods | No | NA | 5000 | 27698939
47 | 48 | 4.313433 | Mouse | 18 | Nude mice | Tumor | 13 | PET | Gold | Rods | No | NA | 5000 | 27698939
48 | 1 | 2.492537 | Mouse | 18 | Nude mice | Tumor | 18 | PET | Gold | Rods | No | NA | 5000 | 27698939 | GNR P5 18*45
48 | 3 | 3.253731 | Mouse | 18 | Nude mice | Tumor | 18 | PET | Gold | Rods | No | NA | 5000 | 27698939
48 | 5 | 3.686567 | Mouse | 18 | Nude mice | Tumor | 18 | PET | Gold | Rods | No | NA | 5000 | 27698939
48 | 8 | 4.149254 | Mouse | 18 | Nude mice | Tumor | 18 | PET | Gold | Rods | No | NA | 5000 | 27698939
48 | 12 | 4.238806 | Mouse | 18 | Nude mice | Tumor | 18 | PET | Gold | Rods | No | NA | 5000 | 27698939
48 | 24 | 4.104478 | Mouse | 18 | Nude mice | Tumor | 18 | PET | Gold | Rods | No | NA | 5000 | 27698939
48 | 48 | 3.38806 | Mouse | 18 | Nude mice | Tumor | 18 | PET | Gold | Rods | No | NA | 5000 | 27698939
49 | 0.5 | 6.574074 | Mouse | 18 | Nude mice | Tumor | 32 | PET | Graphene Oxide | Nanoparticle | VEGF121 | NA | 5000 | 25477170 | 64Cu-GO-VEGF121 32nm
49 | 3 | 8.148148 | Mouse | 18 | Nude mice | Tumor | 32 | PET | Graphene Oxide | Nanoparticle | VEGF121 | NA | 5000 | 25477170
49 | 6 | 7.685185 | Mouse | 18 | Nude mice | Tumor | 32 | PET | Graphene Oxide | Nanoparticle | VEGF121 | NA | 5000 | 25477170
49 | 16 | 5.740741 | Mouse | 18 | Nude mice | Tumor | 32 | PET | Graphene Oxide | Nanoparticle | VEGF121 | NA | 5000 | 25477170
49 | 24 | 4.62963 | Mouse | 18 | Nude mice | Tumor | 32 | PET | Graphene Oxide | Nanoparticle | VEGF121 | NA | 5000 | 25477170
49 | 48 | 3.055556 | Mouse | 18 | Nude mice | Tumor | 32 | PET | Graphene Oxide | Nanoparticle | VEGF121 | NA | 5000 | 25477170
50 | 0.5 | 4.017857 | Mouse | 18 | Nude mice | Tumor | 27 | PET | Graphene Oxide | Nanoparticle | No | NA | 5000 | 25477170 | 4Cu-GO 27nm
50 | 3 | 4.196429 | Mouse | 18 | Nude mice | Tumor | 27 | PET | Graphene Oxide | Nanoparticle | No | NA | 5000 | 25477170
50 | 6 | 3.75 | Mouse | 18 | Nude mice | Tumor | 27 | PET | Graphene Oxide | Nanoparticle | No | NA | 5000 | 25477170
50 | 16 | 3.035714 | Mouse | 18 | Nude mice | Tumor | 27 | PET | Graphene Oxide | Nanoparticle | No | NA | 5000 | 25477170
50 | 24 | 3.125 | Mouse | 18 | Nude mice | Tumor | 27 | PET | Graphene Oxide | Nanoparticle | No | NA | 5000 | 25477170
50 | 48 | 2.142857 | Mouse | 18 | Nude mice | Tumor | 27 | PET | Graphene Oxide | Nanoparticle | No | NA | 5000 | 25477170
51 | 0.5 | 4.803922 | Mouse | 18 | Balb/c mice | Tumor | 37 | PET | Graphene Oxide | Nanoparticle | TRC105 | Neutral | 5000 | 23374706 | 64Cu–NOTA–RGO–TRC105
51 | 3 | 5.588235 | Mouse | 18 | Balb/c mice | Tumor | 37 | PET | Graphene Oxide | Nanoparticle | TRC105 | Neutral | 5000 | 23374706
51 | 6 | 5.588235 | Mouse | 18 | Balb/c mice | Tumor | 37 | PET | Graphene Oxide | Nanoparticle | TRC105 | Neutral | 5000 | 23374706
51 | 16 | 4.901961 | Mouse | 18 | Balb/c mice | Tumor | 37 | PET | Graphene Oxide | Nanoparticle | TRC105 | Neutral | 5000 | 23374706
51 | 24 | 4.607843 | Mouse | 18 | Balb/c mice | Tumor | 37 | PET | Graphene Oxide | Nanoparticle | TRC105 | Neutral | 5000 | 23374706
51 | 48 | 4.019608 | Mouse | 18 | Balb/c mice | Tumor | 37 | PET | Graphene Oxide | Nanoparticle | TRC105 | Neutral | 5000 | 23374706
52 | 0.5 | 3.365385 | Mouse | 18 | Balb/c mice | Tumor | 26.2 | PET | Graphene Oxide | Nanoparticle | No | Negative | 5000 | 23374706 | 64Cu–NOTA–RGO
52 | 3 | 2.788462 | Mouse | 18 | Balb/c mice | Tumor | 26.2 | PET | Graphene Oxide | Nanoparticle | No | Negative | 5000 | 23374706
52 | 6 | 2.980769 | Mouse | 18 | Balb/c mice | Tumor | 26.2 | PET | Graphene Oxide | Nanoparticle | No | Negative | 5000 | 23374706
52 | 16 | 2.115385 | Mouse | 18 | Balb/c mice | Tumor | 26.2 | PET | Graphene Oxide | Nanoparticle | No | Negative | 5000 | 23374706
52 | 24 | 2.115385 | Mouse | 18 | Balb/c mice | Tumor | 26.2 | PET | Graphene Oxide | Nanoparticle | No | Negative | 5000 | 23374706
52 | 48 | 1.730769 | Mouse | 18 | Balb/c mice | Tumor | 26.2 | PET | Graphene Oxide | Nanoparticle | No | Negative | 5000 | 23374706
53 | 0.5 | 3.768116 | Mouse | 18 | Balb/c mice | Tumor | 27 | PET | Graphene Oxide | Nanoparticle | TRC105 | Neutral | 5000 | 22386918 | 66Ga-NOTA-GO-TRC105 27nm
53 | 3 | 4.492754 | Mouse | 18 | Balb/c mice | Tumor | 27 | PET | Graphene Oxide | Nanoparticle | TRC105 | Neutral | 5000 | 22386918
53 | 7 | 5.869565 | Mouse | 18 | Balb/c mice | Tumor | 27 | PET | Graphene Oxide | Nanoparticle | TRC105 | Neutral | 5000 | 22386918
53 | 24 | 4.42029 | Mouse | 18 | Balb/c mice | Tumor | 27 | PET | Graphene Oxide | Nanoparticle | TRC105 | Neutral | 5000 | 22386918
54 | 0.5 | 2.867647 | Mouse | 18 | Balb/c mice | Tumor | 22 | PET | Graphene Oxide | Nanoparticle | No | Neutral | 5000 | 22386918 | 66Ga-NOTA-GO 22nm
54 | 3 | 3.235294 | Mouse | 18 | Balb/c mice | Tumor | 22 | PET | Graphene Oxide | Nanoparticle | No | Neutral | 5000 | 22386918
54 | 7 | 3.676471 | Mouse | 18 | Balb/c mice | Tumor | 22 | PET | Graphene Oxide | Nanoparticle | No | Neutral | 5000 | 22386918
54 | 24 | 2.867647 | Mouse | 18 | Balb/c mice | Tumor | 22 | PET | Graphene Oxide | Nanoparticle | No | Neutral | 5000 | 22386918
55 | 0.5 | 5.652174 | Mouse | 18 | Balb/c mice | Tumor | 27 | PET | Graphene Oxide | Nanoparticle | TRC105 | Neutral | 5000 | 22339280 | 64Cu-NOTA-GO-TRC105 27nm
55 | 3 | 5.326087 | Mouse | 18 | Balb/c mice | Tumor | 27 | PET | Graphene Oxide | Nanoparticle | TRC105 | Neutral | 5000 | 22339280
55 | 16 | 4.456522 | Mouse | 18 | Balb/c mice | Tumor | 27 | PET | Graphene Oxide | Nanoparticle | TRC105 | Neutral | 5000 | 22339280
55 | 24 | 3.913043 | Mouse | 18 | Balb/c mice | Tumor | 27 | PET | Graphene Oxide | Nanoparticle | TRC105 | Neutral | 5000 | 22339280
55 | 48 | 3.478261 | Mouse | 18 | Balb/c mice | Tumor | 27 | PET | Graphene Oxide | Nanoparticle | TRC105 | Neutral | 5000 | 22339280
56 | 0.5 | 2.173913 | Mouse | 18 | Balb/c mice | Tumor | 22 | PET | Graphene Oxide | Nanoparticle | No | Neutral | 5000 | 22339280 | 64Cu-NOTA-GO 22nm
56 | 3 | 2.065217 | Mouse | 18 | Balb/c mice | Tumor | 22 | PET | Graphene Oxide | Nanoparticle | No | Neutral | 5000 | 22339280
56 | 16 | 1.847826 | Mouse | 18 | Balb/c mice | Tumor | 22 | PET | Graphene Oxide | Nanoparticle | No | Neutral | 5000 | 22339280
56 | 24 | 2.282609 | Mouse | 18 | Balb/c mice | Tumor | 22 | PET | Graphene Oxide | Nanoparticle | No | Neutral | 5000 | 22339280
56 | 48 | 2.391304 | Mouse | 18 | Balb/c mice | Tumor | 22 | PET | Graphene Oxide | Nanoparticle | No | Neutral | 5000 | 22339280
57 | 0.5 | 1.6 | Mouse | 18.4 | Balb/c mice | Tumor | 63 | PET | Graphene Oxide | Nanoparticle | NOTA | NA | 5000 | 27109431 | 64Cu-NOTA–RGO–IONP–1stPEG 63nm
57 | 3 | 2.4 | Mouse | 18.4 | Balb/c mice | Tumor | 63 | PET | Graphene Oxide | Nanoparticle | NOTA | NA | 5000 | 27109431
57 | 6 | 3.3 | Mouse | 18.4 | Balb/c mice | Tumor | 63 | PET | Graphene Oxide | Nanoparticle | NOTA | NA | 5000 | 27109431
57 | 24 | 7.2 | Mouse | 18.4 | Balb/c mice | Tumor | 63 | PET | Graphene Oxide | Nanoparticle | NOTA | NA | 5000 | 27109431
57 | 48 | 8.9 | Mouse | 18.4 | Balb/c mice | Tumor | 63 | PET | Graphene Oxide | Nanoparticle | NOTA | NA | 5000 | 27109431
58 | 0.5 | 3.142857 | Mouse | 18.4 | Balb/c mice | Tumor | 72 | PET | Graphene Oxide | Nanoparticle | NOTA | NA | 5000 | 27109431 | 64Cu-NOTA–RGO–IONP–1stPEG -2nd PEG 72nm
58 | 3 | 4.285714 | Mouse | 18.4 | Balb/c mice | Tumor | 72 | PET | Graphene Oxide | Nanoparticle | NOTA | NA | 5000 | 27109431
58 | 6 | 5.571429 | Mouse | 18.4 | Balb/c mice | Tumor | 72 | PET | Graphene Oxide | Nanoparticle | NOTA | NA | 5000 | 27109431
58 | 24 | 12 | Mouse | 18.4 | Balb/c mice | Tumor | 72 | PET | Graphene Oxide | Nanoparticle | NOTA | NA | 5000 | 27109431
58 | 48 | 15.71429 | Mouse | 18.4 | Balb/c mice | Tumor | 72 | PET | Graphene Oxide | Nanoparticle | NOTA | NA | 5000 | 27109431
59 | 48 | 4.409938 | Mouse | 20 | Balb/c mice | Tumor | 55 | 131I | Graphene Oxide | Nanoparticle | No | NA | 5000 | 26188609 | 131I-RGO-PEG.
60 | 0.5 | 10.73333 | Mouse | 20.2 | Nude mice | Tumor | 220 | PET | Graphene Oxide | Nanoparticle | follicle-stimulating hormone receptor mAb | Neutral | 5000 | 27490486 | 64Cu-NOTA-GO-FSHR-mAb
60 | 2 | 10.73333 | Mouse | 20.2 | Nude mice | Tumor | 220 | PET | Graphene Oxide | Nanoparticle | follicle-stimulating hormone receptor mAb | Neutral | 5000 | 27490486
60 | 4 | 11.66667 | Mouse | 20.2 | Nude mice | Tumor | 220 | PET | Graphene Oxide | Nanoparticle | follicle-stimulating hormone receptor mAb | Neutral | 5000 | 27490486
60 | 24 | 9.4 | Mouse | 20.2 | Nude mice | Tumor | 220 | PET | Graphene Oxide | Nanoparticle | follicle-stimulating hormone receptor mAb | Neutral | 5000 | 27490486
61 | 0.5 | 3.97351 | Mouse | 20.2 | Nude mice | Tumor | 220 | PET | Graphene Oxide | Nanoparticle | No | Neutral | 5000 | 27490486 | 64Cu-NOTA-GO
61 | 2 | 3.311258 | Mouse | 20.2 | Nude mice | Tumor | 220 | PET | Graphene Oxide | Nanoparticle | No | Neutral | 5000 | 27490486
61 | 4 | 3.311258 | Mouse | 20.2 | Nude mice | Tumor | 220 | PET | Graphene Oxide | Nanoparticle | No | Neutral | 5000 | 27490486
61 | 24 | 1.92053 | Mouse | 20.2 | Nude mice | Tumor | 220 | PET | Graphene Oxide | Nanoparticle | No | Neutral | 5000 | 27490486
62 | 0.25 | 1.15 | Mouse | 20 | Nude mice | Tumor | 25 | 99mTc | Graphene Oxide | Nanoparticle | Folic Acid | NA | Yes | 30133308 | 99mTc-nGO-PEG-FA
62 | 0.5 | 2.59 | Mouse | 20 | Nude mice | Tumor | 25 | 99mTc | Graphene Oxide | Nanoparticle | Folic Acid | NA | Yes | 30133308
62 | 1 | 3.03 | Mouse | 20 | Nude mice | Tumor | 25 | 99mTc | Graphene Oxide | Nanoparticle | Folic Acid | NA | Yes | 30133308
62 | 2 | 4.12 | Mouse | 20 | Nude mice | Tumor | 25 | 99mTc | Graphene Oxide | Nanoparticle | Folic Acid | NA | Yes | 30133308
62 | 4 | 4.89 | Mouse | 20 | Nude mice | Tumor | 25 | 99mTc | Graphene Oxide | Nanoparticle | Folic Acid | NA | Yes | 30133308
62 | 6 | 5.11 | Mouse | 20 | Nude mice | Tumor | 25 | 99mTc | Graphene Oxide | Nanoparticle | Folic Acid | NA | Yes | 30133308
62 | 24 | 1.97 | Mouse | 20 | Nude mice | Tumor | 25 | 99mTc | Graphene Oxide | Nanoparticle | Folic Acid | NA | Yes | 30133308
62 | 48 | 0.71 | Mouse | 20 | Nude mice | Tumor | 25 | 99mTc | Graphene Oxide | Nanosheets | Folic Acid | NA | Yes | 30133308
63 | 48 | 4.414286 | Mouse | NA | Balb/c mice | Tumor | 50 | 125I | Graphene Oxide | Nanoparticle | No | NA | Yes | 22378564 | 125I-RGO–IONP–PEG 50nm
64 | 0.5 | 6.733333 | Mouse | 22.5 | Nude mice | Tumor | 129.1 | 64Cu | Silica | Nanoparticle | VEGF121 | Negative | 5000 | 25353068 | 64Cu-NOTA-MSN-PEG-VEGF121
64 | 3 | 7.866667 | Mouse | 22.5 | Nude mice | Tumor | 129.1 | 64Cu | Silica | Nanoparticle | VEGF121 | Negative | 5000 | 25353068
64 | 6 | 7.533333 | Mouse | 22.5 | Nude mice | Tumor | 129.1 | 64Cu | Silica | Nanoparticle | VEGF121 | Negative | 5000 | 25353068
64 | 22 | 4.533333 | Mouse | 22.5 | Nude mice | Tumor | 129.1 | 64Cu | Silica | Nanoparticle | VEGF121 | Negative | 5000 | 25353068
65 | 0.5 | 2.2 | Mouse | 22.5 | Nude mice | Tumor | 125.2 | 64Cu | Silica | Nanoparticle | No | Negative | 5000 | 25353068 | 64Cu-NOTA-MSN-PEG
65 | 3 | 2.933333 | Mouse | 22.5 | Nude mice | Tumor | 125.2 | 64Cu | Silica | Nanoparticle | No | Negative | 5000 | 25353068
65 | 6 | 2.6 | Mouse | 22.5 | Nude mice | Tumor | 125.2 | 64Cu | Silica | Nanoparticle | No | Negative | 5000 | 25353068
65 | 22 | 2.2 | Mouse | 22.5 | Nude mice | Tumor | 125.2 | 64Cu | Silica | Nanoparticle | No | Negative | 5000 | 25353068
66 | 0.5 | 5.549296 | Mouse | 17 | Balb/c mice | Tumor | 175.3 | 64Cu | Silica | Nanoparticle | TRC105 | Neutral | 5000 | 24937108 | r 64Cu-MSN-800CW-TRC105(Fab). 80nm
66 | 4 | 5.394366 | Mouse | 17 | Balb/c mice | Tumor | 175.3 | 64Cu | Silica | Nanoparticle | TRC105 | Neutral | 5000 | 24937108
66 | 14 | 3.929577 | Mouse | 17 | Balb/c mice | Tumor | 175.3 | 64Cu | Silica | Nanoparticle | TRC105 | Neutral | 5000 | 24937108
66 | 24 | 3.929577 | Mouse | 17 | Balb/c mice | Tumor | 175.3 | 64Cu | Silica | Nanoparticle | TRC105 | Neutral | 5000 | 24937108
66 | 48 | 3.352113 | Mouse | 17 | Balb/c mice | Tumor | 175.3 | 64Cu | Silica | Nanoparticle | TRC105 | Neutral | 5000 | 24937108
67 | 0.5 | 2.098592 | Mouse | 17 | Balb/c mice | Tumor | 80 | 64Cu | Silica | Nanoparticle | No | NA | 5000 | 24937108 | r 64Cu-MSN-800CW
67 | 4 | 2.408451 | Mouse | 17 | Balb/c mice | Tumor | 80 | 64Cu | Silica | Nanoparticle | No | NA | 5000 | 24937108
67 | 14 | 2.084507 | Mouse | 17 | Balb/c mice | Tumor | 80 | 64Cu | Silica | Nanoparticle | No | NA | 5000 | 24937108
67 | 24 | 1.957746 | Mouse | 17 | Balb/c mice | Tumor | 80 | 64Cu | Silica | Nanoparticle | No | NA | 5000 | 24937108
67 | 48 | 1.661972 | Mouse | 17 | Balb/c mice | Tumor | 80 | 64Cu | Silica | Nanoparticle | No | NA | 5000 | 24937108
68 | 0.5 | 8.432432 | Mouse | NA | mice | Tumor | 194.4 | 64Cu | Silica | Nanoparticle | TRC105 | Neutral | 5000 | 24875656 | 4Cu-HMSN-ZW800-TRC105 150nm
68 | 4 | 9.891892 | Mouse | NA | mice | Tumor | 194.4 | 64Cu | Silica | Nanoparticle | TRC105 | Neutral | 5000 | 24875656
68 | 16 | 6.513514 | Mouse | NA | mice | Tumor | 194.4 | 64Cu | Silica | Nanoparticle | TRC105 | Neutral | 5000 | 24875656
68 | 24 | 5.972973 | Mouse | NA | mice | Tumor | 194.4 | 64Cu | Silica | Nanoparticle | TRC105 | Neutral | 5000 | 24875656
69 | 0.5 | 2.891892 | Mouse | NA | mice | Tumor | 150 | 64Cu | Silica | Nanoparticle | No | NA | 5000 | 24875656 | 4Cu-HMSN-ZW800
69 | 4 | 3.216216 | Mouse | NA | mice | Tumor | 150 | 64Cu | Silica | Nanoparticle | No | NA | 5000 | 24875656
69 | 16 | 3.027027 | Mouse | NA | mice | Tumor | 150 | 64Cu | Silica | Nanoparticle | No | NA | 5000 | 24875656
69 | 24 | 2.837838 | Mouse | NA | mice | Tumor | 150 | 64Cu | Silica | Nanoparticle | No | NA | 5000 | 24875656
70 | 0.5 | 5.473684 | Mouse | 17 | Balb/c mice | Tumor | 168 | 64Cu | Silica | Nanoparticle | TRC105 | Neutral | 5000 | 24083623 | 64Cu-NOTA-mSiO2-PEG-TRC105 - 80nm
70 | 2 | 5.684211 | Mouse | 17 | Balb/c mice | Tumor | 168 | 64Cu | Silica | Nanoparticle | TRC105 | Neutral | 5000 | 24083623
70 | 5 | 5.894737 | Mouse | 17 | Balb/c mice | Tumor | 168 | 64Cu | Silica | Nanoparticle | TRC105 | Neutral | 5000 | 24083623
70 | 16 | 4.821053 | Mouse | 17 | Balb/c mice | Tumor | 168 | 64Cu | Silica | Nanoparticle | TRC105 | Neutral | 5000 | 24083623
70 | 24 | 4.4 | Mouse | 17 | Balb/c mice | Tumor | 168 | 64Cu | Silica | Nanoparticle | TRC105 | Neutral | 5000 | 24083623
70 | 48 | 3.536842 | Mouse | 17 | Balb/c mice | Tumor | 168 | 64Cu | Silica | Nanoparticle | No | Neutral | 5000 | 24083623
71 | 0.5 | 2.631579 | Mouse | 17 | Balb/c mice | Tumor | 168 | 64Cu | Silica | Nanoparticle | TRC105 | Neutral | 5000 | 24083623 | 64Cu-NOTA-mSiO2-PEG5 - 80nm
71 | 2 | 3.052632 | Mouse | 17 | Balb/c mice | Tumor | 168 | 64Cu | Silica | Nanoparticle | TRC105 | Neutral | 5000 | 24083623
71 | 5 | 2.905263 | Mouse | 17 | Balb/c mice | Tumor | 168 | 64Cu | Silica | Nanoparticle | TRC105 | Neutral | 5000 | 24083623
71 | 16 | 2.4 | Mouse | 17 | Balb/c mice | Tumor | 168 | 64Cu | Silica | Nanoparticle | TRC105 | Neutral | 5000 | 24083623
71 | 24 | 2.378947 | Mouse | 17 | Balb/c mice | Tumor | 168 | 64Cu | Silica | Nanoparticle | TRC105 | Neutral | 5000 | 24083623
71 | 48 | 2.210526 | Mouse | 17 | Balb/c mice | Tumor | 168 | 64Cu | Silica | Nanoparticle | cRGDY | Neutral | 5000 | 24083623
72 | 4 | 1.555556 | Mouse | 21.4 | Nude mice | Tumor | 7 | 124I | Silica | Nanoparticle | cRGDY | Neutral | 500 | 21670497 | 124I-cRGDY-PEG-dots 7nm
72 | 24 | 1.074074 | Mouse | 21.4 | Nude mice | Tumor | 7 | 124I | Silica | Nanoparticle | cRGDY | Neutral | 500 | 21670497
72 | 72 | 0.8148148 | Mouse | 21.4 | Nude mice | Tumor | 7 | 124I | Silica | Nanoparticle | cRGDY | Neutral | 500 | 21670497
72 | 96 | 0.8518519 | Mouse | 21.4 | Nude mice | Tumor | 7 | 124I | Silica | Nanoparticle | cRGDY | Neutral | 500 | 21670497
72 | 168 | 0.2592593 | Mouse | 21.4 | Nude mice | Tumor | 7 | 124I | Silica | Nanoparticle | cRGDY | Neutral | 500 | 21670497
73 | 4 | 0.8888889 | Mouse | 21.4 | Nude mice | Tumor | 7 | 124I | Silica | Nanoparticle | No | Neutral | 500 | 21670497 | 24I-PEG-dots
73 | 24 | 0.4074074 | Mouse | 21.4 | Nude mice | Tumor | 7 | 124I | Silica | Nanoparticle | No | Neutral | 500 | 21670497
73 | 96 | 0.07407407 | Mouse | 21.4 | Nude mice | Tumor | 7 | 124I | Silica | Nanoparticle | No | Neutral | 500 | 21670497
74 | 0.5 | 7.106796 | Mouse | 18 | Nude mice | Tumor | 200 | 64Cu | Silica | Nanoparticle | No | Neutral | 5000 | 25955122 | 64Cu-NOTA-HMSN-PEG
74 | 3 | 8 | Mouse | 18 | Nude mice | Tumor | 200 | 64Cu | Silica | Nanoparticle | No | Neutral | 5000 | 25955122
74 | 6 | 6.621359 | Mouse | 18 | Nude mice | Tumor | 200 | 64Cu | Silica | Nanoparticle | No | Neutral | 5000 | 25955122
74 | 18 | 4.466019 | Mouse | 18 | Nude mice | Tumor | 200 | 64Cu | Silica | Nanoparticle | No | Neutral | 5000 | 25955122
75 | 0.5 | 3.165049 | Mouse | 18 | Nude mice | Tumor | 200 | 64Cu | Silica | Nanoparticle | cRGDY | Neutral | 5000 | 25955122 | 64Cu-NOTA-HMSN-PEG-cRGDyK
75 | 3 | 4.873786 | Mouse | 18 | Nude mice | Tumor | 200 | 64Cu | Silica | Nanoparticle | cRGDY | Neutral | 5000 | 25955122
75 | 6 | 4.31068 | Mouse | 18 | Nude mice | Tumor | 200 | 64Cu | Silica | Nanoparticle | cRGDY | Neutral | 5000 | 25955122
75 | 18 | 2.213592 | Mouse | 18 | Nude mice | Tumor | 200 | 64Cu | Silica | Nanoparticle | cRGDY | Neutral | 5000 | 25955122
76 | 0.5 | 4.506329 | Mouse | 20 | Balb/c mice | Tumor | 190.1 | 89Zr | Silica | Nanoparticle | TRC105 | Neutral | 5000 | 27980987 | 89Zr-bMSN‐PEG5k‐TRC105 190nm
76 | 6 | 11.49367 | Mouse | 20 | Balb/c mice | Tumor | 190.1 | 89Zr | Silica | Nanoparticle | TRC105 | Neutral | 5000 | 27980987
76 | 24 | 11.51899 | Mouse | 20 | Balb/c mice | Tumor | 190.1 | 89Zr | Silica | Nanoparticle | TRC105 | Neutral | 5000 | 27980987
76 | 48 | 11.21519 | Mouse | 20 | Balb/c mice | Tumor | 190.1 | 89Zr | Silica | Nanoparticle | TRC105 | Neutral | 5000 | 27980987
77 | 0.5 | 1.594937 | Mouse | 20 | Balb/c mice | Tumor | 190.1 | 89Zr | Silica | Nanoparticle | No | Neutral | 5000 | 27980987 | 89Zr]bMSN‐PEG5k 190nm
77 | 6 | 2.658228 | Mouse | 20 | Balb/c mice | Tumor | 190.1 | 89Zr | Silica | Nanoparticle | No | Neutral | 5000 | 27980987
77 | 24 | 3.696203 | Mouse | 20 | Balb/c mice | Tumor | 190.1 | 89Zr | Silica | Nanoparticle | No | Neutral | 5000 | 27980987
77 | 48 | 3.392405 | Mouse | 20 | Balb/c mice | Tumor | 190.1 | 89Zr | Silica | Nanoparticle | No | Neutral | 5000 | 27980987
78 | 0.5 | 2.78 | Mouse | 19 | C57BL/6 mice | Tumor | 87.31 | PET | Silica | Nanoparticle | Adpgk | Neutral | 5000 | 31556987 | 64Cu-NOTA-bMSN(CpG/Ce6)-Adpgk 87nm
78 | 2.5 | 4.78 | Mouse | 19 | C57BL/6 mice | Tumor | 87.31 | PET | Silica | Nanoparticle | Adpgk | Neutral | 5000 | 31556987
78 | 17 | 7.67 | Mouse | 19 | C57BL/6 mice | Tumor | 87.31 | PET | Silica | Nanoparticle | Adpgk | Neutral | 5000 | 31556987
78 | 25 | 9 | Mouse | 19 | C57BL/6 mice | Tumor | 87.31 | PET | Silica | Nanoparticle | Adpgk | Neutral | 5000 | 31556987
79 | 0.5 | 4.92 | Mouse | 20 | Balb/c mice | Tumor | 13.5 | PET | Silica | Nanoparticle | No | NA | 500 | 34029471 | 86Y-DOTA-UPSN
79 | 2 | 6.04 | Mouse | 20 | Balb/c mice | Tumor | 13.5 | PET | Silica | Nanoparticle | No | NA | 500 | 34029471
79 | 6 | 7.16 | Mouse | 20 | Balb/c mice | Tumor | 13.5 | PET | Silica | Nanoparticle | No | NA | 500 | 34029471
79 | 12 | 9.88 | Mouse | 20 | Balb/c mice | Tumor | 13.5 | PET | Silica | Nanoparticle | No | NA | 500 | 34029471
79 | 24 | 12.04 | Mouse | 20 | Balb/c mice | Tumor | 13.5 | PET | Silica | Nanoparticle | No | NA | 500 | 34029471
79 | 48 | 11.16 | Mouse | 20 | Balb/c mice | Tumor | 13.5 | PET | Silica | Nanoparticle | No | NA | 500 | 34029471
80 | 2 | 1.6 | Mouse | 20 | Balb/c mice | Tumor | 25 | 131 In | Silica | Nanoparticle | No | NA | Yes | 20826046 | 131In-labeled MFSN-Ctx
81 | 5 | 10.25532 | Mouse | 21.4 | Nude mice | Tumor | 6.4 | PET | Silica | Nanoparticle | cRGDY | NA | 866 | 29123332 | 89Zr-DFO-cRGDY-PEG-C
81 | 24 | 11.78723 | Mouse | 21.4 | Nude mice | Tumor | 6.4 | PET | Silica | Nanoparticle | cRGDY | NA | 866 | 29123332
81 | 48 | 10.04255 | Mouse | 21.4 | Nude mice | Tumor | 6.4 | PET | Silica | Nanoparticle | cRGDY | NA | 866 | 29123332
81 | 72 | 9.659574 | Mouse | 21.4 | Nude mice | Tumor | 6.4 | PET | Silica | Nanoparticle | cRGDY | NA | 866 | 29123332
82 | 5 | 9.914894 | Mouse | 21.4 | Nude mice | Tumor | 6.4 | PET | Silica | Nanoparticle | cRGDY | NA | 866 | 29123332 | d cRGDY-PEG- [ 89Zr]C′ dot
82 | 24 | 10.46809 | Mouse | 21.4 | Nude mice | Tumor | 6.4 | PET | Silica | Nanoparticle | cRGDY | NA | 866 | 29123332
82 | 48 | 7.914894 | Mouse | 21.4 | Nude mice | Tumor | 6.4 | PET | Silica | Nanoparticle | cRGDY | NA | 866 | 29123332
82 | 72 | 7.276596 | Mouse | 21.4 | Nude mice | Tumor | 6.4 | PET | Silica | Nanoparticle | cRGDY | NA | 866 | 29123332
83 | 1 | 4.193548 | Mouse | NA | Balb/c mice | Tumor | 13.64 | 64Cu | Silica | Nanoparticle | No | Neutral | 500 | 31565854 | 64Cu-NOTA-UPSN
83 | 6 | 11.88172 | Mouse | NA | Balb/c mice | Tumor | 13.64 | 64Cu | Silica | Nanoparticle | No | Neutral | 500 | 31565854
83 | 16 | 14.73118 | Mouse | NA | Balb/c mice | Tumor | 13.64 | 64Cu | Silica | Nanoparticle | No | Neutral | 500 | 31565854
83 | 48 | 19.73118 | Mouse | NA | Balb/c mice | Tumor | 13.64 | 64Cu | Silica | Nanoparticle | No | Neutral | 500 | 31565854
84 | 1 | 3.978495 | Mouse | NA | Balb/c mice | Tumor | 13.64 | 64Cu | Silica | Nanoparticle | No | Neutral | 500 | 31565854 | 64Cu-NOTA-UPSN
84 | 6 | 4.623656 | Mouse | NA | Balb/c mice | Tumor | 13.64 | 64Cu | Silica | Nanoparticle | No | Neutral | 500 | 31565854
84 | 16 | 6.129032 | Mouse | NA | Balb/c mice | Tumor | 13.64 | 64Cu | Silica | Nanoparticle | No | Neutral | 500 | 31565854
84 | 48 | 4.193548 | Mouse | NA | Balb/c mice | Tumor | 13.64 | 64Cu | Silica | Nanoparticle | No | Neutral | 500 | 31565854
85 | 0.1666667 | 1.211111 | Mouse | 23.3 | SCID mice | Tumor | 96 | SPECT/CT | Lipid | Nanoparticle | No | NA | 2000 | 25862513 | Liposomes
85 | 2 | 1.022222 | Mouse | 23.3 | SCID mice | Tumor | 96 | SPECT/CT | Lipid | Nanoparticle | No | NA | 2000 | 25862513
85 | 4 | 1.211111 | Mouse | 23.3 | SCID mice | Tumor | 96 | SPECT/CT | Lipid | Nanoparticle | No | NA | 2000 | 25862513
85 | 8 | 2.066667 | Mouse | 23.3 | SCID mice | Tumor | 96 | SPECT/CT | Lipid | Nanoparticle | No | NA | 2000 | 25862513
85 | 18 | 2.177778 | Mouse | 23.3 | SCID mice | Tumor | 96 | SPECT/CT | Lipid | Nanoparticle | No | NA | 2000 | 25862513
85 | 24 | 3.022222 | Mouse | 23.3 | SCID mice | Tumor | 96 | SPECT/CT | Lipid | Nanoparticle | No | NA | 2000 | 25862513
85 | 48 | 3.422222 | Mouse | 23.3 | SCID mice | Tumor | 96 | SPECT/CT | Lipid | Nanoparticle | No | NA | 2000 | 25862513
85 | 72 | 4 | Mouse | 23.3 | SCID mice | Tumor | 96 | SPECT/CT | Lipid | Nanoparticle | No | NA | 2000 | 25862513
85 | 96 | 3.566667 | Mouse | 23.3 | SCID mice | Tumor | 96 | SPECT/CT | Lipid | Nanoparticle | No | NA | 2000 | 25862513
85 | 120 | 2.866667 | Mouse | 23.3 | SCID mice | Tumor | 96 | SPECT/CT | Lipid | Nanoparticle | No | NA | 2000 | 25862513
86 | 0.1666667 | 1.246154 | Mouse | 17 | Balb/c mice | Tumor | 100 | 125I | Lipid | Nanoparticle | No | NA | Yes | 16984142
86 | 6 | 2.030769 | Mouse | 17 | Balb/c mice | Tumor | 100 | 125I | Lipid | Nanoparticle | No | NA | Yes | 16984142
86 | 24 | 1.907692 | Mouse | 17 | Balb/c mice | Tumor | 100 | 125I | Lipid | Nanoparticle | No | NA | Yes | 16984142
86 | 72 | 1.246154 | Mouse | 17 | Balb/c mice | Tumor | 100 | 125I | Lipid | Nanoparticle | No | NA | Yes | 16984142
87 | 0.1666667 | 1.4 | Mouse | 17 | Balb/c mice | Tumor | 101 | 125I | Lipid | Nanoparticle | No | NA | Yes | 16984142
87 | 6 | 2.969231 | Mouse | 17 | Balb/c mice | Tumor | 102 | 125I | Lipid | Nanoparticle | No | NA | Yes | 16984142
87 | 24 | 2.307692 | Mouse | 17 | Balb/c mice | Tumor | 103 | 125I | Lipid | Nanoparticle | No | NA | Yes | 16984142
87 | 48 | 2.707692 | Mouse | 17 | Balb/c mice | Tumor | 104 | 125I | Lipid | Nanoparticle | No | NA | Yes | 16984142
87 | 72 | 3.830769 | Mouse | 17 | Balb/c mice | Tumor | 105 | 125I | Lipid | Nanoparticle | No | NA | Yes | 16984142
88 | 1 | NA | Mouse | 27.5 | Balb/c mice | Tumor | 387 | 99mTc | Lipid | Nanoparticle | No | Very Negative | 0 | 15921775
88 | 24 | NA | Mouse | 27.5 | Balb/c mice | Tumor | 387 | 99mTc | Lipid | Nanoparticle | No | Very Negative | 0 | 15921775
89 | 2 | 2.307692 | Mouse | 27.5 | Balb/c mice | Tumor | 386 | 99mTc | Lipid | Nanoparticle | No | NA | 0 | 25454755
89 | 4 | 2.435897 | Mouse | 27.5 | Balb/c mice | Tumor | 386 | 99mTc | Lipid | Nanoparticle | No | NA | 0 | 25454755
89 | 24 | 2.5 | Mouse | 27.5 | Balb/c mice | Tumor | 386 | 99mTc | Lipid | Nanoparticle | No | NA | 0 | 25454755
90 | 6 | 7.6 | Mouse | 20 | female FVB mice | Tumor | 120 | 64Cu | Lipid | Nanoparticle | No | NA | 1200 | 23342299
90 | 24 | 12.1 | Mouse | 20 | female FVB mice | Tumor | 120 | 64Cu | Lipid | Nanoparticle | No | NA | 1200 | 23342299
90 | 48 | 18.9 | Mouse | 20 | female FVB mice | Tumor | 120 | 64Cu | Lipid | Nanoparticle | No | NA | 1200 | 23342299
91 | 0.5 | 1.745432 | Mouse | 20 | Balb/c mice | Tumor | 120 | 14C | Lipid | Nanoparticle | No | NA | 2000 | 16550475
91 | 1 | 2.390674 | Mouse | 20 | Balb/c mice | Tumor | 120 | 14C | Lipid | Nanoparticle | No | NA | 2000 | 16550475
91 | 2 | 7.014073 | Mouse | 20 | Balb/c mice | Tumor | 120 | 14C | Lipid | Nanoparticle | No | NA | 2000 | 16550475
91 | 4 | 7.129175 | Mouse | 20 | Balb/c mice | Tumor | 120 | 14C | Lipid | Nanoparticle | No | NA | 2000 | 16550475
91 | 6 | 8.347406 | Mouse | 20 | Balb/c mice | Tumor | 120 | 14C | Lipid | Nanoparticle | No | NA | 2000 | 16550475
91 | 12 | 10.7238 | Mouse | 20 | Balb/c mice | Tumor | 120 | 14C | Lipid | Nanoparticle | No | NA | 2000 | 16550475
91 | 24 | 5.216551 | Mouse | 20 | Balb/c mice | Tumor | 120 | 14C | Lipid | Nanoparticle | No | NA | 2000 | 16550475
92 | 2 | 3.785047 | Mouse | 27.5 | SCID mice | Tumor | 200 | 3H | Lipid | Nanoparticle | No | NA | 2000 | 20184929
92 | 4 | 1.448598 | Mouse | 27.5 | SCID mice | Tumor | 200 | 3H | Lipid | Nanoparticle | No | NA | 2000 | 20184929
92 | 8 | 1.542056 | Mouse | 27.5 | SCID mice | Tumor | 200 | 3H | Lipid | Nanoparticle | No | NA | 2000 | 20184929
92 | 12 | 0.9345794 | Mouse | 27.5 | SCID mice | Tumor | 200 | 3H | Lipid | Nanoparticle | No | NA | 2000 | 20184929
92 | 24 | 0.2336449 | Mouse | 27.5 | SCID mice | Tumor | 200 | 3H | Lipid | Nanoparticle | No | NA | 2000 | 20184929
93 | 24 | 2.46 | Mouse | 27 | CD1 mice | Tumor | 51 | 14C | Lipid | Nanoparticle | No | Neutral | 2000 | 34337865 | LNP-siARNTD 51nm
94 | 1 | 8.27027 | Mouse | NA | Nude mice | Tumor | 195 | 64Cu | Lipid | Nanoparticle | No | Positive | 0 | 28042337 | 64Cu-labeled liposomes +ve 195nm
94 | 3 | 9.972973 | Mouse | NA | Nude mice | Tumor | 195 | 64Cu | Lipid | Nanoparticle | No | Positive | 0 | 28042337
94 | 5 | 12.81081 | Mouse | NA | Nude mice | Tumor | 195 | 64Cu | Lipid | Nanoparticle | No | Positive | 0 | 28042337
94 | 8 | 14.31081 | Mouse | NA | Nude mice | Tumor | 195 | 64Cu | Lipid | Nanoparticle | No | Positive | 0 | 28042337
95 | 1 | 8.351351 | Mouse | NA | Nude mice | Tumor | 195 | 64Cu | Lipid | Nanoparticle | No | Very Negative | 0 | 28042337 | 64Cu-labeled liposomes -ve 195nm
95 | 3 | 8.310811 | Mouse | NA | Nude mice | Tumor | 195 | 64Cu | Lipid | Nanoparticle | No | Very Negative | 0 | 28042337
95 | 5 | 8.554054 | Mouse | NA | Nude mice | Tumor | 195 | 64Cu | Lipid | Nanoparticle | No | Very Negative | 0 | 28042337
95 | 8 | 9.648649 | Mouse | NA | Nude mice | Tumor | 195 | 64Cu | Lipid | Nanoparticle | No | Very Negative | 0 | 28042337
96 | 1 | 8.351351 | Mouse | NA | Nude mice | Tumor | 195 | 64Cu | Lipid | Nanoparticle | No | Neutral | 0 | 28042337 | 64Cu-labeled liposomes uncharged 189nm
96 | 3 | 8.432432 | Mouse | NA | Nude mice | Tumor | 195 | 64Cu | Lipid | Nanoparticle | No | Neutral | 0 | 28042337
96 | 5 | 9.72973 | Mouse | NA | Nude mice | Tumor | 195 | 64Cu | Lipid | Nanoparticle | No | Neutral | 0 | 28042337
96 | 8 | 9.810811 | Mouse | NA | Nude mice | Tumor | 195 | 64Cu | Lipid | Nanoparticle | No | Neutral | 0 | 28042337
97 | 24 | 0.1538462 | Mouse | 30 | ICR mice | Tumor | 100 | 3H | Lipid | Nanoparticle | No | Positive | 0 | 21429576 | 100nm +ve charge MEND 37.8 ZP
98 | 24 | 3.261538 | Mouse | 30 | ICR mice | Tumor | 100 | 3H | Lipid | Nanoparticle | No | Neutral | 2000 | 21429576 | Peg MEND ZP 1.8
99 | 24 | 5.446154 | Mouse | 30 | ICR mice | Tumor | 100 | 3H | Lipid | Nanoparticle | No | Neutral | 5000 | 21429576 | PPD Mend ZP 3.2
100 | 1 | 0.5396825 | Mouse | 21.8 | Balb/c mice | Tumor | 118 | 64Cu | Lipid | Nanoparticle | No | Negative | 2000 | 24035550 | 64Cu-DOTA-liposome
100 | 2 | 0.6269841 | Mouse | 21.8 | Balb/c mice | Tumor | 118 | 64Cu | Lipid | Nanoparticle | No | Negative | 2000 | 24035550
100 | 16 | 0.5634921 | Mouse | 21.8 | Balb/c mice | Tumor | 118 | 64Cu | Lipid | Nanoparticle | No | Negative | 2000 | 24035550
100 | 22 | 0.515873 | Mouse | 21.8 | Balb/c mice | Tumor | 118 | 64Cu | Lipid | Nanoparticle | No | Negative | 2000 | 24035550
101 | 1 | 1.960317 | Mouse | 21.8 | Balb/c mice | Tumor | 158.2 | 64Cu | Lipid | Nanoparticle | No | Negative | 2000 | 24035550 | tetrac/64Cu-DOTA-liposome
101 | 2 | 1.952381 | Mouse | 21.8 | Balb/c mice | Tumor | 158.2 | 64Cu | Lipid | Nanoparticle | No | Negative | 2000 | 24035550
101 | 16 | 2.333333 | Mouse | 21.8 | Balb/c mice | Tumor | 158.2 | 64Cu | Lipid | Nanoparticle | No | Negative | 2000 | 24035550
101 | 22 | 2.714286 | Mouse | 21.8 | Balb/c mice | Tumor | 158.2 | 64Cu | Lipid | Nanoparticle | No | Negative | 2000 | 24035550
102 | 1 | 0.55 | Mouse | 19.1 | Balb/c mice | Tumor | 92.1 | 111In | Lipid | Nanoparticle | No | Neutral | 2000 | 23226020 | 111In-labeledlow RLP 92.1nm -1.8mV - 6.1mV
102 | 4 | 0.94 | Mouse | 19.1 | Balb/c mice | Tumor | 92.1 | 111In | Lipid | Nanoparticle | No | Neutral | 2000 | 23226020
103 | 1 | 0.69 | Mouse | 19.1 | Balb/c mice | Tumor | 99.2 | 111In | Lipid | Nanoparticle | No | Neutral | 2000 | 23226020 | 111In-labeledlmed RLP 99.2 -1.8mV - 6.1mV
103 | 4 | 0.38 | Mouse | 19.1 | Balb/c mice | Tumor | 99.2 | 111In | Lipid | Nanoparticle | No | Neutral | 2000 | 23226020
104 | 1 | 0.63 | Mouse | 19.1 | Balb/c mice | Tumor | 110.4 | 111In | Lipid | Nanoparticle | No | Neutral | 2000 | 23226020 | 111In-labeledlmed RLP 99.2 -1.8mV - 6.1mV
104 | 4 | 1.04 | Mouse | 19.1 | Balb/c mice | Tumor | 110.4 | 111In | Lipid | Nanoparticle | No | Neutral | 2000 | 23226020
105 | 1 | 0.33 | Mouse | 19.1 | Balb/c mice | Tumor | 110.4 | 111In | Lipid | Nanoparticle | No | Neutral | 0 | 23226020 | 111In-labeledlownoPEG RLP
106 | 1 | 1.6 | Mouse | NA | Nude mice | Tumor | 100 | 64Cu | Lipid | Nanoparticle | No | Negative | 2000 | 26646780 | PEGylated 64Cu-liposomes 5mol %
106 | 8 | 2.3 | Mouse | NA | Nude mice | Tumor | 100 | 64Cu | Lipid | Nanoparticle | No | Negative | 2000 | 26646780
106 | 24 | 4.4 | Mouse | NA | Nude mice | Tumor | 100 | 64Cu | Lipid | Nanoparticle | No | Negative | 2000 | 26646780
106 | 48 | 4.9 | Mouse | NA | Nude mice | Tumor | 100 | 64Cu | Lipid | Nanoparticle | No | Negative | 2000 | 26646780
107 | 1 | 1.9 | Mouse | NA | Nude mice | Tumor | 116 | 64Cu | Lipid | Nanoparticle | No | Negative | 2000 | 26646780 | PEGylated 64Cu-liposomes 10 mol%
107 | 8 | 3 | Mouse | NA | Nude mice | Tumor | 116 | 64Cu | Lipid | Nanoparticle | No | Negative | 2000 | 26646780
107 | 24 | 5.9 | Mouse | NA | Nude mice | Tumor | 116 | 64Cu | Lipid | Nanoparticle | No | Negative | 2000 | 26646780
107 | 48 | 6.2 | Mouse | NA | Nude mice | Tumor | 116 | 64Cu | Lipid | Nanoparticle | No | Negative | 2000 | 26646780
108 | 1 | 2.9 | Mouse | NA | SCID mice | Tumor | 100 | 111In | Lipid | Nanoparticle | No | Neutral | 2000 | 19528471 | 6 mol% PEG 111In liposomes 100nm
108 | 4 | 4.1 | Mouse | NA | SCID mice | Tumor | 100 | 111In | Lipid | Nanoparticle | No | Neutral | 2000 | 19528471
108 | 24 | 8.2 | Mouse | NA | SCID mice | Tumor | 100 | 111In | Lipid | Nanoparticle | No | Neutral | 2000 | 19528471
108 | 48 | 15.48 | Mouse | NA | SCID mice | Tumor | 100 | 111In | Lipid | Nanoparticle | No | Neutral | 2000 | 19528471
108 | 72 | 10.28 | Mouse | NA | SCID mice | Tumor | 100 | 111In | Lipid | Nanoparticle | No | Neutral | 2000 | 19528471
109 | 1 | 2.23 | Mouse | NA | SCID mice | Tumor | 101 | 111In | Lipid | Nanoparticle | No | NA | 2000 | 19528471 | 0.9 mol% PEG 111In liposomes 100nm
109 | 4 | 3.19 | Mouse | NA | SCID mice | Tumor | 102 | 111In | Lipid | Nanoparticle | No | NA | 2000 | 19528471
109 | 24 | 4.65 | Mouse | NA | SCID mice | Tumor | 103 | 111In | Lipid | Nanoparticle | No | NA | 2000 | 19528471
109 | 48 | 8.93 | Mouse | NA | SCID mice | Tumor | 104 | 111In | Lipid | Nanoparticle | No | NA | 2000 | 19528471
109 | 72 | 5.94 | Mouse | NA | SCID mice | Tumor | 105 | 111In | Lipid | Nanoparticle | No | NA | 2000 | 19528471
110 | 12 | 7.345455 | Mouse | 22.5 | Balb/c mice | Tumor | 16 | 111In | Iron Oxide | Nanoparticle | Trastuzumab | NA | 5000 | 25311750 | 16nm Trastuzu targetted SPION PEG
110 | 24 | 9.818182 | Mouse | 22.5 | Balb/c mice | Tumor | 16 | 111In | Iron Oxide | Nanoparticle | Trastuzumab | NA | 5000 | 25311750
110 | 48 | 12.76364 | Mouse | 22.5 | Balb/c mice | Tumor | 16 | 111In | Iron Oxide | Nanoparticle | Trastuzumab | NA | 5000 | 25311750
111 | 0.5 | 2.051793 | Mouse | 18 | Nude mice | Tumor | 10 | 64Cu | Iron Oxide | Nanoparticle | cRGDY | NA | 5000 | 21367450 | 10 nm SIONPs
111 | 3 | 2.47012 | Mouse | 18 | Nude mice | Tumor | 10 | 64Cu | Iron Oxide | Nanoparticle | cRGDY | NA | 5000 | 21367450
111 | 6 | 2.729084 | Mouse | 18 | Nude mice | Tumor | 10 | 64Cu | Iron Oxide | Nanoparticle | cRGDY | NA | 5000 | 21367450
111 | 24 | 2.649402 | Mouse | 18 | Nude mice | Tumor | 10 | 64Cu | Iron Oxide | Nanoparticle | cRGDY | NA | 5000 | 21367450
111 | 48 | 2.330677 | Mouse | 18 | Nude mice | Tumor | 10 | 64Cu | Iron Oxide | Nanoparticle | cRGDY | NA | 5000 | 21367450
112 | 0.5 | 4.282869 | Mouse | 18 | Nude mice | Tumor | 60 | 64Cu | Iron Oxide | Nanoparticle | cRGDY | NA | 5000 | 21367450 | 10 nm SIONPs c-RGD
112 | 3 | 5.458167 | Mouse | 18 | Nude mice | Tumor | 60 | 64Cu | Iron Oxide | Nanoparticle | cRGDY | NA | 5000 | 21367450
112 | 6 | 5.657371 | Mouse | 18 | Nude mice | Tumor | 60 | 64Cu | Iron Oxide | Nanoparticle | cRGDY | NA | 5000 | 21367450
112 | 24 | 5.418327 | Mouse | 18 | Nude mice | Tumor | 60 | 64Cu | Iron Oxide | Nanoparticle | cRGDY | NA | 5000 | 21367450
112 | 48 | 5.358566 | Mouse | 18 | Nude mice | Tumor | 60 | 64Cu | Iron Oxide | Nanoparticle | cRGDY | NA | 5000 | 21367450
113 | 22 | 8.662791 | Mouse | 20 | Balb/c mice | Tumor | 20 | 111In | Iron Oxide | Nanoparticle | ChL6 | NA | 5000 | 17332622 | 20 nm In-ChL6-IONPs (DeNardo et al. 2007)
113 | 48 | 13.19767 | Mouse | 20 | Balb/c mice | Tumor | 20 | 111In | Iron Oxide | Nanoparticle | ChL6 | NA | 5000 | 17332622
113 | 72 | 9.127907 | Mouse | 20 | Balb/c mice | Tumor | 20 | 111In | Iron Oxide | Nanoparticle | ChL6 | NA | 5000 | 17332622
113 | 96 | 8.662791 | Mouse | 20 | Balb/c mice | Tumor | 20 | 111In | Iron Oxide | Nanoparticle | ChL6 | NA | 5000 | 17332622
114 | 24 | 2.5 | Mouse | 18.4 | Balb/c mice | Tumor | 39.4 | 111In | Iron Oxide | Nanoparticle | Trastuzumab | Neutral | 5000 | 26238078 | Tras IONP 39.4nm
115 | 24 | 2.6 | Mouse | 18.4 | Balb/c mice | Tumor | 40.3 | 111In | Iron Oxide | Nanoparticle | No | Neutral | 5000 | 26238078 | Con IONP40.3 nm
116 | 24 | 5.6 | Mouse | 18.4 | Balb/c mice | Tumor | 22.3 | 111In | Iron Oxide | Nanoparticle | scFv | Neutral | 5000 | 26238078 | ScFv IONP22.3
117 | 24 | 4 | Mouse | 18.4 | Balb/c mice | Tumor | 28.1 | 111In | Iron Oxide | Nanoparticle | Peptide | Neutral | 5000 | 26238078 | Pep IONP28.1
118 | 24 | 0.256 | Mouse | 20 | C57BL/6 mice | Tumor | 127 | 89Zr | Iron Oxide | Nanoparticle | Dextran | Neutral | 0 | 29341587 | 89Zr-ferucarbotran
119 | 2 | 1.6 | Mouse | 22.5 | Balb/c mice | Tumor | 18 | 188Re | Iron Oxide | Nanoparticle | No | NA | yes | 29173814 | 188Re- Rituximab-SPION 18nm
119 | 4 | 3.2 | Mouse | 22.5 | Balb/c mice | Tumor | 18 | 188Re | Iron Oxide | Nanoparticle | No | NA | yes | 29173814
119 | 12 | 8.6 | Mouse | 22.5 | Balb/c mice | Tumor | 18 | 188Re | Iron Oxide | Nanoparticle | No | NA | yes | 29173814
119 | 24 | 9.3 | Mouse | 22.5 | Balb/c mice | Tumor | 18 | 188Re | Iron Oxide | Nanoparticle | No | NA | yes | 29173814
119 | 48 | 9.5 | Mouse | 22.5 | Balb/c mice | Tumor | 18 | 188Re | Iron Oxide | Nanoparticle | No | NA | yes | 29173814
120 | 24 | 1.604082 | Mouse | 20 | Nude mice | Tumor | 15.52 | ICP-MS | Iron Oxide | Nanoparticle | Dextran | Negative | 0 | 22100983 | SPIO 15.52nm
121 | 24 | 1.285714 | Mouse | 20 | Nude mice | Tumor | 29.05 | ICP-MS | Iron Oxide | Nanoparticle | Dextran | Negative | 0 | 22100983 | SPIO 29.05nm
122 | 24 | 1.057143 | Mouse | 20 | Nude mice | Tumor | 70.7 | ICP-MS | Iron Oxide | Nanoparticle | Dextran | Negative | 0 | 22100983 | SPIO 70.72nm
123 | 24 | 2.9 | Mouse | 18.4 | Balb/c mice | Tumor | 50 | 111In | Iron Oxide | Nanoparticle | scFv | Neutral | 5000 | 26238078 | ScFv IONP50
124 | 24 | 3.3 | Mouse | 18.4 | Balb/c mice | Tumor | 100 | 111In | Iron Oxide | Nanoparticle | scFv | Neutral | 5000 | 26238078 | ScFv IONP 100
125 | 3 | 3.272727 | Mouse | 22.5 | Nude mice | Tumor | 6 | SPECT/CT | Iron Oxide | Nanoparticle | No | NA | 3400 | 26353592 | 99mTc-USPION-RGD
126 | 3 | 12 | Mouse | 22.5 | Nude mice | Tumor | 6 | SPECT/CT | Iron Oxide | Nanoparticle | No | NA | 3400 | 26353592 | 99mTc-USPION-RAD
127 | 0.5 | 15.65854 | Mouse | 35 | Swiss albino mice | Tumor | 52 | 99mTc | Iron Oxide | Nanoparticle | No | Very negative | 6000 | 30706223 | 99mTc-encapsulated MIONPs
127 | 1 | 25.46341 | Mouse | 35 | Swiss albino mice | Tumor | 52 | 99mTc | Iron Oxide | Nanoparticle | No | Very negative | 6000 | 30706223
127 | 2 | 17.65854 | Mouse | 35 | Swiss albino mice | Tumor | 52 | 99mTc | Iron Oxide | Nanoparticle | No | Very negative | 6000 | 30706223
128 | 0.5 | 0.6825397 | Mouse | 23 | Nude mice | Tumor | 69.2 | 68Ga | Iron Oxide | Nanoparticle | Bombesin | Positive | Chitosan | 31040674 | DOTA–BN–TMC–MNPs 69.2nm
128 | 1 | 1.507937 | Mouse | 23 | Nude mice | Tumor | 69.2 | 68Ga | Iron Oxide | Nanoparticle | Bombesin | Positive | Chitosan | 31040674
128 | 1.5 | 1.698413 | Mouse | 23 | Nude mice | Tumor | 69.2 | 68Ga | Iron Oxide | Nanoparticle | Bombesin | Positive | Chitosan | 31040674
128 | 2 | 2.206349 | Mouse | 23 | Nude mice | Tumor | 69.2 | 68Ga | Iron Oxide | Nanoparticle | Bombesin | Positive | Chitosan | 31040674
129 | 0.01666667 | 3.4 | Mouse | 22.5 | Nude mice | Tumor | 20.3 | 64Cu | Polymeric | Nanoparticle | Folic Acid | NA | 1600 | 16000291 | 64Cu-TETA-SCK-Folate 20.3nm
129 | 1 | 2.3 | Mouse | 22.5 | Nude mice | Tumor | 20.3 | 64Cu | Polymeric | Nanoparticle | Folic Acid | NA | 1600 | 16000291
129 | 4 | 5.9 | Mouse | 22.5 | Nude mice | Tumor | 20.3 | 64Cu | Polymeric | Nanoparticle | Folic Acid | NA | 1600 | 16000291
129 | 24 | 2.9 | Mouse | 22.5 | Nude mice | Tumor | 20.3 | 64Cu | Polymeric | Nanoparticle | Folic Acid | NA | 1600 | 16000291
130 | 0.01666667 | 2.2 | Mouse | 22.5 | Nude mice | Tumor | 20.3 | 64Cu | Polymeric | Nanoparticle | No | NA | 1600 | 16000291 | 64Cu-TETA-SCK
130 | 1 | 3.2 | Mouse | 22.5 | Nude mice | Tumor | 20.3 | 64Cu | Polymeric | Nanoparticle | No | NA | 1600 | 16000291
130 | 4 | 6 | Mouse | 22.5 | Nude mice | Tumor | 20.3 | 64Cu | Polymeric | Nanoparticle | No | NA | 1600 | 16000291
130 | 24 | 5.6 | Mouse | 22.5 | Nude mice | Tumor | 20.3 | 64Cu | Polymeric | Nanoparticle | No | NA | 1600 | 16000291
131 | 48 | 2.213115 | Mouse | 22 | Balb/c mice | Tumor | 23.3 | 111In | Polymeric | Nanolatex | No | Neutral | yes | 19420561 | Nanolatex 20
132 | 48 | 3.770492 | Mouse | 23.5 | Balb/c mice | Tumor | 33.3 | 111In | Polymeric | Nanolatex | No | Neutral | yes | 19420561 | Nanolatex 30
133 | 48 | 6.639344 | Mouse | 23.5 | Balb/c mice | Tumor | 62 | 111In | Polymeric | Nanolatex | No | Neutral | yes | 19420561 | Nanolatex 60
134 | 0.05 | 0.8534483 | Mouse | 22 | Balb/c mice | Tumor | 144 | 99mTc | Polymeric | Nanoparticle | No | Negative | 0 | 32431497 | 99mTc-HA-CHEMS-Cur-TPGS 144nm , -20mV
134 | 2 | 4.836207 | Mouse | 22 | Balb/c mice | Tumor | 144 | 99mTc | Polymeric | Nanoparticle | No | Negative | 0 | 32431497
134 | 4 | 4.862069 | Mouse | 22 | Balb/c mice | Tumor | 144 | 99mTc | Polymeric | Nanoparticle | No | Negative | 0 | 32431497
134 | 6 | 4.396552 | Mouse | 22 | Balb/c mice | Tumor | 144 | 99mTc | Polymeric | Nanoparticle | No | Negative | 0 | 32431497
134 | 8 | 3.206897 | Mouse | 22 | Balb/c mice | Tumor | 144 | 99mTc | Polymeric | Nanoparticle | No | Negative | 0 | 32431497
134 | 24 | 0.8663793 | Mouse | 22 | Balb/c mice | Tumor | 144 | 99mTc | Polymeric | Nanoparticle | No | Negative | 0 | 32431497
135 | 24 | 2.87 | Mouse | 23.5 | Swiss albino mice | Tumor | 23 | 111In | Polymeric | Nanoparticle | TNYL-RAW | NA | 0 | 21612822 | 111In-labeled TNYL-RAW-CCPM PC-3M
136 | 24 | 1.37 | Mouse | 23.5 | Swiss albino mice | Tumor | 23 | 111In | Polymeric | Nanoparticle | TNYL-RAW | NA | 0 | 21612822 | 111In-labeled TNYL-RAW-CCPM A549
137 | 0.5 | 2.243902 | Mouse | 20 | Balb/c mice | Tumor | 77.2 | SPECT/CT | Polymeric | Micelles | No | Neutral | 5000 | 21176954 | 123I-labeled nanoparticles (mixed micelles F−) Hollow
137 | 1 | 3.04878 | Mouse | 20 | Balb/c mice | Tumor | 77.2 | SPECT/CT | Polymeric | Micelles | No | Neutral | 5000 | 21176954
137 | 1.5 | 4.146341 | Mouse | 20 | Balb/c mice | Tumor | 77.2 | SPECT/CT | Polymeric | Micelles | No | Neutral | 5000 | 21176954
137 | 2 | 3.890244 | Mouse | 20 | Balb/c mice | Tumor | 77.2 | SPECT/CT | Polymeric | Micelles | No | Neutral | 5000 | 21176954
137 | 3 | 2.756098 | Mouse | 20 | Balb/c mice | Tumor | 77.2 | SPECT/CT | Polymeric | Micelles | No | Neutral | 5000 | 21176954
137 | 6 | 2.536585 | Mouse | 20 | Balb/c mice | Tumor | 77.2 | SPECT/CT | Polymeric | Micelles | No | Neutral | 5000 | 21176954
138 | 0.5 | 6.926829 | Mouse | 20 | Balb/c mice | Tumor | 77.2 | SPECT/CT | Polymeric | Micelles | Folic Acid | Neutral | 5000 | 21176954 | 123I-labeled nanoparticles (mixed micelles F+)
138 | 1 | 6.890244 | Mouse | 20 | Balb/c mice | Tumor | 77.2 | SPECT/CT | Polymeric | Micelles | Folic Acid | Neutral | 5000 | 21176954
138 | 1.5 | 6.707317 | Mouse | 20 | Balb/c mice | Tumor | 77.2 | SPECT/CT | Polymeric | Micelles | Folic Acid | Neutral | 5000 | 21176954
138 | 2 | 6.926829 | Mouse | 20 | Balb/c mice | Tumor | 77.2 | SPECT/CT | Polymeric | Micelles | Folic Acid | Neutral | 5000 | 21176954
138 | 3 | 6.670732 | Mouse | 20 | Balb/c mice | Tumor | 77.2 | SPECT/CT | Polymeric | Micelles | Folic Acid | Neutral | 5000 | 21176954
138 | 6 | 6.926829 | Mouse | 20 | Balb/c mice | Tumor | 77.2 | SPECT/CT | Polymeric | Micelles | Folic Acid | Neutral | 5000 | 21176954
139 | 3 | 21.26 | Mouse | 20 | Balb/c mice | Tumor | 104.2 | 99mTc | Polymeric | Nanoparticle | FA/K237 | Negative | 2000 | 27791199 | 99mTc-labeled NPs
139 | 9 | 6.14 | Mouse | 20 | Balb/c mice | Tumor | 104.2 | 99mTc | Polymeric | Nanoparticle | FA/K237 | Negative | 2000 | 27791199
140 | 4 | 1.461538 | Mouse | 18 | Balb/c mice | Tumor | 57.8 | 111In | Polymeric | Nanoparticle | No | Neutral | 5000 | 20195708 | 111In-NT-BCMS 57nm MCF7
140 | 24 | 2.615385 | Mouse | 18 | Balb/c mice | Tumor | 57.8 | 111In | Polymeric | Nanoparticle | No | Neutral | 5000 | 20195708
140 | 48 | 3.403846 | Mouse | 18 | Balb/c mice | Tumor | 57.8 | 111In | Polymeric | Nanoparticle | No | Neutral | 5000 | 20195708
140 | 72 | 2.538462 | Mouse | 18 | Balb/c mice | Tumor | 57.8 | 111In | Polymeric | Nanoparticle | No | Neutral | 5000 | 20195708
141 | 4 | 1.134615 | Mouse | 18 | Balb/c mice | Tumor | 57.8 | 111In | Polymeric | Nanoparticle | No | Neutral | 5000 | 20195708 | 111In-NT-BCMS 57nm MDA-MB-468
141 | 24 | 2.865385 | Mouse | 18 | Balb/c mice | Tumor | 57.8 | 111In | Polymeric | Nanoparticle | No | Neutral | 5000 | 20195708
141 | 48 | 3.903846 | Mouse | 18 | Balb/c mice | Tumor | 57.8 | 111In | Polymeric | Nanoparticle | No | Neutral | 5000 | 20195708
141 | 72 | 3.692308 | Mouse | 18 | Balb/c mice | Tumor | 57.8 | 111In | Polymeric | Nanoparticle | No | Neutral | 5000 | 20195708
142 | 4 | 1.461538 | Mouse | 18 | Balb/c mice | Tumor | 61 | 111In | Polymeric | Nanoparticle | EGF | Neutral | 5000 | 20195708 | 111In-T-BCMS 61nm MCF7
142 | 24 | 2.615385 | Mouse | 18 | Balb/c mice | Tumor | 61 | 111In | Polymeric | Nanoparticle | EGF | Neutral | 5000 | 20195708
142 | 48 | 3.403846 | Mouse | 18 | Balb/c mice | Tumor | 61 | 111In | Polymeric | Nanoparticle | EGF | Neutral | 5000 | 20195708
142 | 72 | 2.538462 | Mouse | 18 | Balb/c mice | Tumor | 61 | 111In | Polymeric | Nanoparticle | EGF | Neutral | 5000 | 20195708
143 | 4 | 3.307692 | Mouse | 18 | Balb/c mice | Tumor | 61 | 111In | Polymeric | Nanoparticle | EGF | Neutral | 5000 | 20195708 | 111In-T-BCMS 61nm MDA- MB- 468
143 | 24 | 4.423077 | Mouse | 18 | Balb/c mice | Tumor | 61 | 111In | Polymeric | Nanoparticle | EGF | Neutral | 5000 | 20195708
143 | 48 | 5.25 | Mouse | 18 | Balb/c mice | Tumor | 61 | 111In | Polymeric | Nanoparticle | EGF | Neutral | 5000 | 20195708
143 | 72 | 5.153846 | Mouse | 18 | Balb/c mice | Tumor | 61 | 111In | Polymeric | Nanoparticle | EGF | Neutral | 5000 | 20195708
144 | 1 | 2.058 | Mouse | 25 | Balb/c mice | Tumor | 138.52 | 99mTc | Polymeric | Nanoparticle | No | Negative | 0 | 30171428 | radiolabeled BLPNP
144 | 4 | 1.295 | Mouse | 25 | Balb/c mice | Tumor | 138.52 | 99mTc | Polymeric | Nanoparticle | No | Negative | 0 | 30171428
144 | 24 | 1.16 | Mouse | 25 | Balb/c mice | Tumor | 138.52 | 99mTc | Polymeric | Nanoparticle | No | Negative | 0 | 30171428
145 | 1 | 0.47 | Mouse | 27.5 | Swiss albino mice | Tumor | 140 | 99mTc | Polymeric | Nanoparticle | No | Negative | 0 | 20609382 | 99mTc-labeled LTZ-loaded PLGA NPs (LTZ-NPs) 140nm
145 | 4 | 1.99 | Mouse | 27.5 | Swiss albino mice | Tumor | 141 | 99mTc | Polymeric | Nanoparticle | No | Negative | 0 | 20609382
145 | 8 | 0.76 | Mouse | 27.5 | Swiss albino mice | Tumor | 142 | 99mTc | Polymeric | Nanoparticle | No | Negative | 0 | 20609382
145 | 24 | 0.44 | Mouse | 27.5 | Swiss albino mice | Tumor | 143 | 99mTc | Polymeric | Nanoparticle | No | Negative | 0 | 20609382
146 | 48 | 6.58 | Mouse | 27.5 | Nude mice | Tumor | 100 | 111In | Polymeric | Nanoparticle | PSMA | NA | yes | 28001364 | 111In-TNP targetted 100nm PC3 pip
146 | 72 | 4.96 | Mouse | 27.5 | Nude mice | Tumor | 100 | 111In | Polymeric | Nanoparticle | PSMA | NA | yes | 28001364
146 | 96 | 4.59 | Mouse | 27.5 | Nude mice | Tumor | 100 | 111In | Polymeric | Nanoparticle | PSMA | NA | yes | 28001364
147 | 48 | 4.94 | Mouse | 27.5 | Nude mice | Tumor | 100 | 111In | Polymeric | Nanoparticle | No | NA | yes | 28001364 | 111In-TNP targetted 100nm PC3 flu
147 | 72 | 2.77 | Mouse | 27.5 | Nude mice | Tumor | 100 | 111In | Polymeric | Nanoparticle | NO | NA | yes | 28001364
147 | 96 | 3.95 | Mouse | 27.5 | Nude mice | Tumor | 100 | 111In | Polymeric | Nanoparticle | NO | NA | yes | 28001364
148 | 48 | 8.17 | Mouse | 27.5 | Nude mice | Tumor | 100 | 111In | Polymeric | Nanoparticle | No | NA | yes | 28001364 | 111In-UNP untargetted 100nm PC3PIP
148 | 72 | 3.49 | Mouse | 27.5 | Nude mice | Tumor | 100 | 111In | Polymeric | Nanoparticle | No | NA | yes | 28001364
148 | 96 | 2.37 | Mouse | 27.5 | Nude mice | Tumor | 100 | 111In | Polymeric | Nanoparticle | No | NA | yes | 28001364
149 | 48 | 6.27 | Mouse | 27.5 | Nude mice | Tumor | 100 | 111In | Polymeric | Nanoparticle | No | NA | yes | 28001364 | 111In-UNP untargetted 100nm PC3flu
149 | 72 | 2.53 | Mouse | 27.5 | Nude mice | Tumor | 100 | 111In | Polymeric | Nanoparticle | No | NA | yes | 28001364
149 | 96 | 2.61 | Mouse | 27.5 | Nude mice | Tumor | 100 | 111In | Polymeric | Nanoparticle | No | NA | yes | 28001364
150 | 24 | 1.094059 | Mouse | 20 | Nude mice | Tumor | 28 | ICP-MS | Iron Oxide | Nanoparticle | Dextran | Negative | 0 | 22100983 | SPIO | -20.8
151 | 24 | 2.044554 | Mouse | 20 | Nude mice | Tumor | 28 | ICP-MS | Iron Oxide | Nanoparticle | Dextran | Negative | 0 | 22100983 | SPIO | -12.2
152 | 24 | 1.371287 | Mouse | 20 | Nude mice | Tumor | 28 | ICP-MS | Iron Oxide | Nanoparticle | Dextran | Neutral | 0 | 22100983 | SPIO | -5.2
153 | 24 | 1.232673 | Mouse | 20 | Nude mice | Tumor | 28 | ICP-MS | Iron Oxide | Nanoparticle | Dextran | Neutral | 0 | 22100983 | SPIO | 3.6
154 | 24 | 0.8267327 | Mouse | 20 | Nude mice | Tumor | 28 | ICP-MS | Iron Oxide | Nanoparticle | Dextran | Positive | 0 | 22100983 | SPIO | 10
155 | 24 | 0.3019802 | Mouse | 20 | Nude mice | Tumor | 28 | ICP-MS | Iron Oxide | Nanoparticle | Dextran | Positive | 0 | 22100983 | SPIO | 14.3
156 | 1 | 0.2990654 | Mouse | 20 | Balb/c mice | Tumor | 7.2 | ICP-MS | Gold | Clusters | BSA | Negative | Yes | 25671498 | GNC-BSA 7.2
156 | 24 | 0.5962617 | Mouse | 20 | Balb/c mice | Tumor | 7.2 | ICP-MS | Gold | Clusters | BSA | Negative | yes | 25671498
156 | 72 | 0.2224299 | Mouse | 20 | Balb/c mice | Tumor | 7.2 | ICP-MS | Gold | Clusters | BSA | Negative | yes | 25671498
157 | 0.083333333 | 1 | Mouse | 26.1 | C57BL/6 mice | Tumor | 11 | NAA | Gold | Composite devices | No | Negative | 0 | 17962085 | 11-nm Ng-Au-CNDs
157 | 1 | 0.7777778 | Mouse | 26.1 | C57BL/6 mice | Tumor | 11 | NAA | Gold | Composite devices | No | Negative | 0 | 17962085
157 | 24 | 0.5555556 | Mouse | 26.1 | C57BL/6 mice | Tumor | 11 | NAA | Gold | Composite devices | No | Negative | 0 | 17962085
157 | 96 | 0.3333333 | Mouse | 26.1 | C57BL/6 mice | Tumor | 11 | NAA | Gold | Composite devices | No | Negative | 0 | 17962085
158 | 1 | 3.314607 | Mouse | 26.1 | C57BL/6 mice | Tumor | 11 | NAA | Gold | Composite devices | No | Negative | 0 | 17962085 | 22-nm P-Au-CNDs in B16F10 melanoma-bearing mice
158 | 24 | 2.191011 | Mouse | 26.1 | C57BL/6 mice | Tumor | 11 | NAA | Gold | Composite devices | No | Negative | 0 | 17962085
158 | 96 | 0.7303371 | Mouse | 26.1 | C57BL/6 mice | Tumor | 11 | NAA | Gold | Composite devices | No | Negative | 0 | 17962085
159 | 1 | 2.407407 | Mouse | 26.1 | C57BL/6 mice | Tumor | 11 | NAA | Gold | Composite devices | No | Negative | 0 | 17962085 | 22-nm P-Au-CNDs in MLL model
159 | 24 | 1.111111 | Mouse | 26.1 | C57BL/6 mice | Tumor | 11 | NAA | Gold | Composite devices | No | Negative | 0 | 17962085
159 | 96 | 0.7407407 | Mouse | 26.1 | C57BL/6 mice | Tumor | 11 | NAA | Gold | Composite devices | No | Negative | 0 | 17962085
160 | 1 | 1.443299 | Mouse | 22.5 | Nude mice | Tumor | 21.5 | 99mTc | Gold | Nanoparticle | No | NA | 0 | 21513349 | 99mTc-AuNP 21.5nm
161 | 1 | 2.27 | Mouse | 23 | BALB/c mice | Tumor | 190 | 131I | Polymeric | Nanoparticles | No | NA | 0 | 23850887 | 131I-benzyl-micelles
161 | 4 | 1.49 | Mouse | 23 | BALB/c mice | Tumor | 190 | 131I | Polymeric | Nanoparticles | No | NA | 0 | 23850887
161 | 24 | 1.2 | Mouse | 23 | BALB/c mice | Tumor | 190 | 131I | Polymeric | Nanoparticles | No | NA | 0 | 23850887
161 | 48 | 0.9 | Mouse | 23 | BALB/c mice | Tumor | 190 | 131I | Polymeric | Nanoparticles | No | NA | 0 | 23850887
162 | 1 | 6.06993 | Mouse | NA | Nude mice | Tumor | 10 | 64Cu | Gold | Rods |  | NA | 0 | 28042337 | 64Cu-labeled Nanorods 10*40nm
162 | 3 | 6.864802 | Mouse | NA | Nude mice | Tumor | 10 | 64Cu | Gold | Rods |  | NA | 0 | 28042337
162 | 5 | 8.247086 | Mouse | NA | Nude mice | Tumor | 10 | 64Cu | Gold | Rods |  | NA | 0 | 28042337
162 | 8 | 9.20979 | Mouse | NA | Nude mice | Tumor | 10 | 64Cu | Gold | Rods |  | NA | 0 | 28042337
162 | 22 | 10.93473 | Mouse | NA | Nude mice | Tumor | 10 | 64Cu | Gold | Rods |  | NA | 0 | 28042337
162 | 27 | 11.76457 | Mouse | NA | Nude mice | Tumor | 10 | 64Cu | Gold | Rods |  | NA | 0 | 28042337

## Liver
ID | Time_h | perc_ID_g | Species | Age/weight | Strain | Organ | Size_nm | Analysis method | NP_Type | NP_Shape | Ligand | Charge | PEG cover | PMID | Name
1 | 0.5 | 2.790049 | Mouse | 23.7 | Balb/c mice | Liver | 4 | ICP-MS | Gold | Nanoparticle | No | NA | 5000 | 20193702 | Gold 4nm
1 | 4 | 7.44013 | Mouse | 23.7 | Balb/c mice | Liver | 4 | ICP-MS | Gold | Nanoparticle | No | NA | 5000 | 20193702
1 | 24 | 79.73 | Mouse | 23.7 | Balb/c mice | Liver | 4 | ICP-MS | Gold | Nanoparticle | No | NA | 5000 | 20193702
1 | 168 | 93.27 | Mouse | 23.7 | Balb/c mice | Liver | 4 | ICP-MS | Gold | Nanoparticle | No | NA | 5000 | 20193702
1 | 720 | 26.78447 | Mouse | 23.7 | Balb/c mice | Liver | 4 | ICP-MS | Gold | Nanoparticle | No | NA | 5000 | 20193702
1 | 2160 | 24.18042 | Mouse | 23.7 | Balb/c mice | Liver | 4 | ICP-MS | Gold | Nanoparticle | No | NA | 5000 | 20193702
1 | 4320 | 20.27435 | Mouse | 23.7 | Balb/c mice | Liver | 4 | ICP-MS | Gold | Nanoparticle | No | NA | 5000 | 20193702
2 | 0.5 | 2.219756 | Mouse | 23.7 | Balb/c mice | Liver | 13 | ICP-MS | Gold | Nanoparticle | No | NA | 5000 | 20193702 | Gold 13nm
2 | 4 | 3.377889 | Mouse | 23.7 | Balb/c mice | Liver | 13 | ICP-MS | Gold | Nanoparticle | No | NA | 5000 | 20193702
2 | 24 | 7.431356 | Mouse | 23.7 | Balb/c mice | Liver | 13 | ICP-MS | Gold | Nanoparticle | No | NA | 5000 | 20193702
2 | 168 | 36.81899 | Mouse | 23.7 | Balb/c mice | Liver | 13 | ICP-MS | Gold | Nanoparticle | No | NA | 5000 | 20193702
2 | 720 | 35.08179 | Mouse | 23.7 | Balb/c mice | Liver | 13 | ICP-MS | Gold | Nanoparticle | No | NA | 5000 | 20193702
2 | 2160 | 30.15973 | Mouse | 23.7 | Balb/c mice | Liver | 13 | ICP-MS | Gold | Nanoparticle | No | NA | 5000 | 20193702
2 | 4320 | 15.24876 | Mouse | 23.7 | Balb/c mice | Liver | 13 | ICP-MS | Gold | Nanoparticle | No | NA | 5000 | 20193702
3 | 0.5 | 15.78831 | Mouse | 23.7 | Balb/c mice | Liver | 100 | ICP-MS | Gold | Nanoparticle | No | NA | 30000 | 20193702 | Gold 100nm
3 | 4 | 11.59957 | Mouse | 23.7 | Balb/c mice | Liver | 100 | ICP-MS | Gold | Nanoparticle | No | NA | 30000 | 20193702
3 | 24 | 27.38788 | Mouse | 23.7 | Balb/c mice | Liver | 100 | ICP-MS | Gold | Nanoparticle | No | NA | 30000 | 20193702
3 | 168 | 13.85505 | Mouse | 23.7 | Balb/c mice | Liver | 100 | ICP-MS | Gold | Nanoparticle | No | NA | 30000 | 20193702
3 | 720 | 14.01615 | Mouse | 23.7 | Balb/c mice | Liver | 100 | ICP-MS | Gold | Nanoparticle | No | NA | 30000 | 20193702
3 | 2160 | 18.6882 | Mouse | 23.7 | Balb/c mice | Liver | 100 | ICP-MS | Gold | Nanoparticle | No | NA | 30000 | 20193702
3 | 4320 | 24.64909 | Mouse | 23.7 | Balb/c mice | Liver | 100 | ICP-MS | Gold | Nanoparticle | No | NA | 30000 | 20193702
4 | 4 | 8.863636 | Mouse | NA | Nude mice | Liver | 5 | Fluorescence | Gold | Nanoparticle | EGFR Pep | Neutral | 5000 | 25999665 | Peptide Au NP 5nm
4 | 24 | 12.72727 | Mouse | NA | Nude mice | Liver | 5 | Fluorescence | Gold | Nanoparticle | EGFR Pep | Neutral | 5000 | 25999665
4 | 168 | 10.22727 | Mouse | NA | Nude mice | Liver | 5 | Fluorescence | Gold | Nanoparticle | EGFR Pep | Neutral | 5000 | 25999665
5 | 0.5 | 1.428571 | Mouse | 21.8 | Balb/c mice | Liver | 27.3 | ICP-MS | Gold | Nanoparticle | Choline | Positive | 0 | 23739667 | 27.3Au NP
5 | 1 | 1.904762 | Mouse | 21.8 | Balb/c mice | Liver | 27.3 | ICP-MS | Gold | Nanoparticle | Choline | Positive | 0 | 23739667
5 | 2 | 2.142857 | Mouse | 21.8 | Balb/c mice | Liver | 27.3 | ICP-MS | Gold | Nanoparticle | Choline | Positive | 0 | 23739667
5 | 4 | 1.904762 | Mouse | 21.8 | Balb/c mice | Liver | 27.3 | ICP-MS | Gold | Nanoparticle | Choline | Positive | 0 | 23739667
5 | 24 | 2.261905 | Mouse | 21.8 | Balb/c mice | Liver | 27.3 | ICP-MS | Gold | Nanoparticle | Choline | Positive | 0 | 23739667
6 | 24 | 31.08 | Mouse | NA | Nude mice | Liver | 2.5 | 64Cu | Gold | Nanoclusters | No | NA | 0 | 25224367 | 64Cu-doped AuNCs 2.5nm
7 | 1 | 24.24528 | Mouse | 21.4 | Nude mice | Liver | 10 | PET | Gold | Tripods | RGDfC peptide | NA | 3400 | 24495038 | Gold tripods <20nm
7 | 4 | 22.35849 | Mouse | 21.4 | Nude mice | Liver | 10 | PET | Gold | Tripods | RGDfC peptide | NA | 3400 | 24495038
7 | 24 | 18.01887 | Mouse | 21.4 | Nude mice | Liver | 10 | PET | Gold | Tripods | RGDfC peptide | NA | 3400 | 24495038
7 | 48 | 15 | Mouse | 21.4 | Nude mice | Liver | 10 | PET | Gold | Tripods | RGDfC peptide | NA | 3400 | 24495038
8 | 1 | 40 | Mouse | 20 | Balb/c mice | Liver | 56.8 | 198Au | Gold | Nanoparticle | No | NA | 5000 | 24766522 | Gold nanospheres 56.8nm
8 | 6 | 55.95238 | Mouse | 20 | Balb/c mice | Liver | 56.8 | 198Au | Gold | Nanoparticle | No | NA | 5000 | 24766522
8 | 24 | 54.93827 | Mouse | 20 | Balb/c mice | Liver | 56.8 | 198Au | Gold | Nanoparticle | No | NA | 5000 | 24766522
9 | 1 | 41.33333 | Mouse | 20 | Balb/c mice | Liver | 92 | 198Au | Gold | Disc | No | NA | 5000 | 24766522 | Gold disc 92*7nm
9 | 6 | 56.54762 | Mouse | 20 | Balb/c mice | Liver | 92 | 198Au | Gold | Disc | No | NA | 5000 | 24766522
9 | 24 | 52.46914 | Mouse | 20 | Balb/c mice | Liver | 92 | 198Au | Gold | Disc | No | NA | 5000 | 24766522
10 | 1 | 44 | Mouse | 20 | Balb/c mice | Liver | 49.6 | 198Au | Gold | Cages | No | NA | 5000 | 24766522 | Gold nanocages 49.6nm
10 | 6 | 50 | Mouse | 20 | Balb/c mice | Liver | 49.6 | 198Au | Gold | Cages | No | NA | 5000 | 24766522
10 | 24 | 64.19753 | Mouse | 20 | Balb/c mice | Liver | 49.6 | 198Au | Gold | Cages | No | NA | 5000 | 24766522
11 | 1 | 4.42029 | Mouse | NA | Nude mice | Liver | 5.5 | ICP-MS | Gold | Nanoparticle | No | NA | 1000 | 24123783 | PEG gold 2.3nm
11 | 12 | 3.26087 | Mouse | NA | Nude mice | Liver | 5.5 | ICP-MS | Gold | Nanoparticle | No | NA | 1000 | 24123783
11 | 24 | 2.971014 | Mouse | NA | Nude mice | Liver | 5.5 | ICP-MS | Gold | Nanoparticle | No | NA | 1000 | 24123783
11 | 48 | 3.768116 | Mouse | NA | Nude mice | Liver | 5.5 | ICP-MS | Gold | Nanoparticle | No | NA | 1000 | 24123783
12 | 1 | 63.6 | Mouse | 22.5 | C57BL/6 mice | Liver | 55 | 64Cu | Gold | Cages | DOTA | Positive | 5000 | 22690722 | 64Cu-DOTA-PEGAuNCs (55 nm)
12 | 4 | 59.2 | Mouse | 22.5 | C57BL/6 mice | Liver | 55 | 64Cu | Gold | Cages | DOTA | Positive | 5000 | 22690722
12 | 24 | 40.8 | Mouse | 22.5 | C57BL/6 mice | Liver | 55 | 64Cu | Gold | Cages | DOTA | Positive | 5000 | 22690722
13 | 1 | 27.7551 | Mouse | 22.5 | C57BL/6 mice | Liver | 30 | 64Cu | Gold | Cages | DOTA | Neutral | 5000 | 22690722 | 64Cu-DOTA-PEG-AuNCs (30 nm)
13 | 4 | 24.89796 | Mouse | 22.5 | C57BL/6 mice | Liver | 30 | 64Cu | Gold | Cages | DOTA | Neutral | 5000 | 22690722
13 | 24 | 23.67347 | Mouse | 22.5 | C57BL/6 mice | Liver | 30 | 64Cu | Gold | Cages | DOTA | Neutral | 5000 | 22690722
14 | 1 | 42.8 | Mouse | 22.5 | C57BL/6 mice | Liver | 55 | 64Cu | Gold | Cages | DOTA | Positive | 5000 | 22690722 | 64Cu-DOTA-PEGAuNCs (55 nm) tumor
14 | 4 | 36.4 | Mouse | 22.5 | C57BL/6 mice | Liver | 55 | 64Cu | Gold | Cages | DOTA | Positive | 5000 | 22690722
14 | 24 | 18.8 | Mouse | 22.5 | C57BL/6 mice | Liver | 55 | 64Cu | Gold | Cages | DOTA | Positive | 5000 | 22690722
15 | 1 | 33.33333 | Mouse | 22.5 | C57BL/6 mice | Liver | 30 | 64Cu | Gold | Cages | DOTA | Neutral | 5000 | 22690722 | 64Cu-DOTA-PEG-AuNCs (30 nm) tumor
15 | 4 | 37.5 | Mouse | 22.5 | C57BL/6 mice | Liver | 30 | 64Cu | Gold | Cages | DOTA | Neutral | 5000 | 22690722
15 | 24 | 43.33333 | Mouse | 22.5 | C57BL/6 mice | Liver | 30 | 64Cu | Gold | Cages | DOTA | Neutral | 5000 | 22690722
16 | 4 | 0.9448819 | Mouse | NA | SCID mice | Liver | 42.5 | ICP-MS | Gold | Nanoparticle | No | NA | 5000 | 21711861 | 43 nm AuNP-PEG5000 (Kennedy et al. 2011)
16 | 8 | 2.362205 | Mouse | NA | SCID mice | Liver | 42.5 | ICP-MS | Gold | Nanoparticle | No | NA | 5000 | 21711861
16 | 24 | 2.047244 | Mouse | NA | SCID mice | Liver | 42.5 | ICP-MS | Gold | Nanoparticle | No | NA | 5000 | 21711861
16 | 48 | 5.19685 | Mouse | NA | SCID mice | Liver | 42.5 | ICP-MS | Gold | Nanoparticle | No | NA | 5000 | 21711861
17 | 0.5 | 22.66667 | Mouse | 21 | Nude mice | Liver | 50 | ICP-MS | Gold | Nanoparticle | No | Negative | 5000 | 21093587 | 50nm Au PEG
17 | 2 | 24.93333 | Mouse | 21 | Nude mice | Liver | 50 | ICP-MS | Gold | Nanoparticle | No | Negative | 5000 | 21093587
17 | 6 | 25.2 | Mouse | 21 | Nude mice | Liver | 50 | ICP-MS | Gold | Nanoparticle | No | Negative | 5000 | 21093587
17 | 24 | 45.2 | Mouse | 21 | Nude mice | Liver | 50 | ICP-MS | Gold | Nanoparticle | No | Negative | 5000 | 21093587
17 | 168 | 8.62 | Mouse | 21 | Nude mice | Liver | 50 | ICP-MS | Gold | Nanoparticle | No | Negative | 5000 | 21093587
18 | 1 | 38.26226 | Mouse | 20 | Balb/c mice | Liver | 7.2 | ICP-MS | Gold | Nanoclusters | BSA | Negative | Yes | 25671498 | GNC-BSA 7.2
18 | 24 | 35.87086 | Mouse | 20 | Balb/c mice | Liver | 7.2 | ICP-MS | Gold | Nanoclusters | BSA | Negative | yes | 25671498
18 | 72 | 24.31248 | Mouse | 20 | Balb/c mice | Liver | 7.2 | ICP-MS | Gold | Nanoclusters | BSA | Negative | yes | 25671498
19 | 0.083333333 | 4.827586 | Mouse | 26.1 | C57BL/6 mice | Liver | 5 | NAA | Gold | Composite devices | No | Positive | 0 | 17962085 | 5 nm P-Au-CND
19 | 1 | 2.887931 | Mouse | 26.1 | C57BL/6 mice | Liver | 5 | NAA | Gold | Composite devices | No | Positive | 0 | 17962085
19 | 24 | 4.051724 | Mouse | 26.1 | C57BL/6 mice | Liver | 5 | NAA | Gold | Composite devices | No | Positive | 0 | 17962085
19 | 96 | 3.793103 | Mouse | 26.1 | C57BL/6 mice | Liver | 5 | NAA | Gold | Composite devices | No | Positive | 0 | 17962085
20 | 0.083333333 | 24.31452 | Mouse | 26.1 | C57BL/6 mice | Liver | 5 | NAA | Gold | Composite devices | No | Negative | 0 | 17962085 | 5 nm Ng-Au-CND
20 | 1 | 18.26613 | Mouse | 26.1 | C57BL/6 mice | Liver | 5 | NAA | Gold | Composite devices | No | Negative | 0 | 17962085
20 | 24 | 21.77419 | Mouse | 26.1 | C57BL/6 mice | Liver | 5 | NAA | Gold | Composite devices | No | Negative | 0 | 17962085
20 | 96 | 29.87903 | Mouse | 26.1 | C57BL/6 mice | Liver | 5 | NAA | Gold | Composite devices | No | Negative | 0 | 17962085
21 | 0.083333333 | 23.64865 | Mouse | 26.1 | C57BL/6 mice | Liver | 5 | NAA | Gold | Composite devices | No | Neutral | 0 | 17962085 | 5 nm N-Au-CND
21 | 1 | 22.16216 | Mouse | 26.1 | C57BL/6 mice | Liver | 5 | NAA | Gold | Composite devices | No | Neutral | 0 | 17962085
21 | 24 | 22.16216 | Mouse | 26.1 | C57BL/6 mice | Liver | 5 | NAA | Gold | Composite devices | No | Neutral | 0 | 17962085
21 | 96 | 28.91892 | Mouse | 26.1 | C57BL/6 mice | Liver | 5 | NAA | Gold | Composite devices | No | Neutral | 0 | 17962085
22 | 1 | 31.01266 | Mouse | NA | Nude mice | Liver | 24.4 | 64Cu | Gold | Nanoparticle | EGFR Target Affibody | Negative | 3000 | 23343632 | 64Cu-NOTA-Au-IONP-Affibody 24.4nm
22 | 2 | 27.97468 | Mouse | NA | Nude mice | Liver | 24.4 | 64Cu | Gold | Nanoparticle | EGFR Target Affibody | Negative | 3000 | 23343632
22 | 4 | 26.96203 | Mouse | NA | Nude mice | Liver | 24.4 | 64Cu | Gold | Nanoparticle | EGFR Target Affibody | Negative | 3000 | 23343632
22 | 24 | 22.65823 | Mouse | NA | Nude mice | Liver | 24.4 | 64Cu | Gold | Nanoparticle | EGFR Target Affibody | Negative | 3000 | 23343632
22 | 48 | 18.86076 | Mouse | NA | Nude mice | Liver | 24.4 | 64Cu | Gold | Nanoparticle | EGFR Target Affibody | Negative | 3000 | 23343632
23 | 2 | 11.35 | Mouse | 21 | Nude mice | Liver | 120 | 64Cu | Gold | Nanoparticle | DOTA | NA | 2500 | 21608124 | SERS nanoparticles Gold 120nm
23 | 5 | 8.96 | Mouse | 21 | Nude mice | Liver | 120 | 64Cu | Gold | Nanoparticle | DOTA | NA | 2500 | 21608124
23 | 24 | 8.27 | Mouse | 21 | Nude mice | Liver | 120 | 64Cu | Gold | Nanoparticle | DOTA | NA | 2500 | 21608124
24 | 0.5 | 23.26 | Mouse | 23 | SCID mice | Liver | 10 | 99mTc | Gold | Nanoparticle | Folic Acid | NA | 0 | 33212346 | 99mTc-labeled gold <10nm
24 | 1 | 21.1 | Mouse | 23 | SCID mice | Liver | 10 | 99mTc | Gold | Nanoparticle | Folic Acid | NA | 0 | 33212346
24 | 3 | 16.77 | Mouse | 23 | SCID mice | Liver | 10 | 99mTc | Gold | Nanoparticle | Folic Acid | NA | 0 | 33212346
25 | 24 | 5.073171 | Mouse | 20 | ICR mice | Liver | 16 | ICP-MS | Gold | Nanoparticle | NO | Neutral | 0 | 24550205 | AuNP-C10-SN4 16nm
25 | 168 | 3.512195 | Mouse | 20 | ICR mice | Liver | 16 | ICP-MS | Gold | Nanoparticle | NO | Neutral | 0 | 24550205
25 | 672 | 2.341463 | Mouse | 20 | ICR mice | Liver | 16 | ICP-MS | Gold | Nanoparticle | NO | Neutral | 0 | 24550205
26 | 24 | 19.12195 | Mouse | 20 | ICR mice | Liver | 16 | ICP-MS | Gold | Nanoparticle | NO | Neutral | 2000 | 24550205 | AuNP-PEG2000 16nm
26 | 168 | 14.34146 | Mouse | 20 | ICR mice | Liver | 16 | ICP-MS | Gold | Nanoparticle | NO | Neutral | 2000 | 24550205
26 | 672 | 11.80488 | Mouse | 20 | ICR mice | Liver | 16 | ICP-MS | Gold | Nanoparticle | NO | Neutral | 2000 | 24550205
27 | 24 | 20.46632 | Mouse | 27.5 | Male ddY mice | Liver | 15 | ICP-MS | Gold | Nanoparticle | NO | Very negative | 0 | 18722754 | Gold NP 15nm
28 | 24 | 4.352332 | Mouse | 27.5 | Male ddY mice | Liver | 50 | ICP-MS | Gold | Nanoparticle | NO | Very negative | 0 | 18722754 | Gold NP 50nm
29 | 24 | 5.492228 | Mouse | 27.5 | Male ddY mice | Liver | 100 | ICP-MS | Gold | Nanoparticle | NO | Very negative | 0 | 18722754 | Gold 100nm
30 | 24 | 7.295918 | Mouse | 27.5 | Male ddY mice | Liver | 200 | ICP-MS | Gold | Nanoparticle | NO | Very negative | 0 | 18722754 | Gold 200nm
31 | 48 | 31.04 | Mouse | 22.5 | Nude mice | Liver | 20 | 111In | Gold | Nanoparticle | NO | Neutral | 5000 | 19131103 | 20-nm AuNPs coated with PEG5000-TA
32 | 48 | 53.75 | Mouse | 22.5 | Nude mice | Liver | 80 | 111In | Gold | Nanoparticle | NO | Neutral | 5000 | 19131103 | 80-nm AuNPs coated with PEG5000-TA
33 | 1 | 13.6612 | Mouse | NA | Balb/c mice | Liver | 9.4 | PET | Gold | Nanoparticle | No | Neutral | 5000 | 24272951 | 64CuAuNPs 9.4nm
33 | 24 | 42.84153 | Mouse | NA | Balb/c mice | Liver | 9.4 | PET | Gold | Nanoparticle | No | Neutral | 5000 | 24272951
33 | 48 | 43.27869 | Mouse | NA | Balb/c mice | Liver | 9.4 | PET | Gold | Nanoparticle | No | Neutral | 5000 | 24272951
34 | 0.5 | 21.76 | Mouse | 22.5 | Nude mice | Liver | 21.5 | 99mTc | Gold | Nanoparticle | RGDfC peptide | NA | 0 | 21513349 | 99mTc-AuNP-RGD 21.5nm
34 | 1 | 19.89 | Mouse | 22.5 | Nude mice | Liver | 21.5 | 99mTc | Gold | Nanoparticle | RGDfC peptide | NA | 0 | 21513349
34 | 3 | 5.57 | Mouse | 22.5 | Nude mice | Liver | 21.5 | 99mTc | Gold | Nanoparticle | RGDfC peptide | NA | 0 | 21513349
34 | 24 | 6.06 | Mouse | 22.5 | Nude mice | Liver | 21.5 | 99mTc | Gold | Nanoparticle | RGDfC peptide | NA | 0 | 21513349
35 | 4 | 4.823529 | Mouse | 19 | Kunming mice | Liver | 6.2 | ICP-AES | Gold | Nanoparticle | No | Neutral | 3400 | 29677597 | PEG coated Au NPs 6.2nm
35 | 24 | 6.235294 | Mouse | 19 | Kunming mice | Liver | 6.2 | ICP-AES | Gold | Nanoparticle | No | Neutral | 3400 | 29677597
35 | 48 | 7.764706 | Mouse | 19 | Kunming mice | Liver | 6.2 | ICP-AES | Gold | Nanoparticle | No | Neutral | 3400 | 29677597
35 | 144 | 3.529412 | Mouse | 19 | Kunming mice | Liver | 6.2 | ICP-AES | Gold | Nanoparticle | No | Neutral | 3400 | 29677597
35 | 240 | 3.058824 | Mouse | 19 | Kunming mice | Liver | 6.2 | ICP-AES | Gold | Nanoparticle | No | Neutral | 3400 | 29677597
35 | 480 | 3.058824 | Mouse | 19 | Kunming mice | Liver | 6.2 | ICP-AES | Gold | Nanoparticle | No | Neutral | 3400 | 29677597
35 | 720 | 2.470588 | Mouse | 19 | Kunming mice | Liver | 6.2 | ICP-AES | Gold | Nanoparticle | No | Neutral | 3400 | 29677597
35 | 2160 | 2.588235 | Mouse | 19 | Kunming mice | Liver | 6.2 | ICP-AES | Gold | Nanoparticle | No | Neutral | 3400 | 29677597
36 | 4 | 9.764706 | Mouse | 19 | Kunming mice | Liver | 24.3 | ICP-AES | Gold | Nanoparticle | No | Neutral | 3400 | 29677597 | PEG coated Au NPs 24.3nm
36 | 24 | 14.70588 | Mouse | 19 | Kunming mice | Liver | 24.3 | ICP-AES | Gold | Nanoparticle | No | Neutral | 3400 | 29677597
36 | 48 | 19.64706 | Mouse | 19 | Kunming mice | Liver | 24.3 | ICP-AES | Gold | Nanoparticle | No | Neutral | 3400 | 29677597
36 | 144 | 5.176471 | Mouse | 19 | Kunming mice | Liver | 24.3 | ICP-AES | Gold | Nanoparticle | No | Neutral | 3400 | 29677597
36 | 240 | 8.117647 | Mouse | 19 | Kunming mice | Liver | 24.3 | ICP-AES | Gold | Nanoparticle | No | Neutral | 3400 | 29677597
36 | 480 | 3.764706 | Mouse | 19 | Kunming mice | Liver | 24.3 | ICP-AES | Gold | Nanoparticle | No | Neutral | 3400 | 29677597
36 | 720 | 3.058824 | Mouse | 19 | Kunming mice | Liver | 24.3 | ICP-AES | Gold | Nanoparticle | No | Neutral | 3400 | 29677597
36 | 2160 | 3.294118 | Mouse | 19 | Kunming mice | Liver | 24.3 | ICP-AES | Gold | Nanoparticle | No | Neutral | 3400 | 29677597
37 | 4 | 12.58824 | Mouse | 19 | Kunming mice | Liver | 42.5 | ICP-AES | Gold | Nanoparticle | No | Neutral | 3400 | 29677597 | PEG coated Au NPs 42.5nm
37 | 24 | 43.29412 | Mouse | 19 | Kunming mice | Liver | 42.5 | ICP-AES | Gold | Nanoparticle | No | Neutral | 3400 | 29677597
37 | 48 | 30 | Mouse | 19 | Kunming mice | Liver | 42.5 | ICP-AES | Gold | Nanoparticle | No | Neutral | 3400 | 29677597
37 | 144 | 12.94118 | Mouse | 19 | Kunming mice | Liver | 42.5 | ICP-AES | Gold | Nanoparticle | No | Neutral | 3400 | 29677597
37 | 240 | 8.941176 | Mouse | 19 | Kunming mice | Liver | 42.5 | ICP-AES | Gold | Nanoparticle | No | Neutral | 3400 | 29677597
37 | 480 | 7.294118 | Mouse | 19 | Kunming mice | Liver | 42.5 | ICP-AES | Gold | Nanoparticle | No | Neutral | 3400 | 29677597
37 | 720 | 8.235294 | Mouse | 19 | Kunming mice | Liver | 42.5 | ICP-AES | Gold | Nanoparticle | No | Neutral | 3400 | 29677597
37 | 2160 | 4.117647 | Mouse | 19 | Kunming mice | Liver | 42.5 | ICP-AES | Gold | Nanoparticle | No | Neutral | 3400 | 29677597
38 | 4 | 40.82353 | Mouse | 19 | Kunming mice | Liver | 61.2 | ICP-AES | Gold | Nanoparticle | No | Neutral | 3400 | 29677597 | PEG coated Au NPs 61.2nm
38 | 24 | 53.88235 | Mouse | 19 | Kunming mice | Liver | 61.2 | ICP-AES | Gold | Nanoparticle | No | Neutral | 3400 | 29677597
38 | 48 | 38.94118 | Mouse | 19 | Kunming mice | Liver | 61.2 | ICP-AES | Gold | Nanoparticle | No | Neutral | 3400 | 29677597
38 | 144 | 19.88235 | Mouse | 19 | Kunming mice | Liver | 61.2 | ICP-AES | Gold | Nanoparticle | No | Neutral | 3400 | 29677597
38 | 240 | 17.88235 | Mouse | 19 | Kunming mice | Liver | 61.2 | ICP-AES | Gold | Nanoparticle | No | Neutral | 3400 | 29677597
38 | 480 | 18 | Mouse | 19 | Kunming mice | Liver | 61.2 | ICP-AES | Gold | Nanoparticle | No | Neutral | 3400 | 29677597
38 | 720 | 11.05882 | Mouse | 19 | Kunming mice | Liver | 61.2 | ICP-AES | Gold | Nanoparticle | No | Neutral | 3400 | 29677597
38 | 2160 | 8.470588 | Mouse | 19 | Kunming mice | Liver | 61.2 | ICP-AES | Gold | Nanoparticle | No | Neutral | 3400 | 29677597
39 | 1 | 30.17 | Mouse | 19.1 | Balb/c mice | Liver | 44.1 | 111In | Gold | Nanoparticle | EGFR target Cetuximab | NA | 5000 | 24990295 | 111In-C225-AuNPs 44.1
39 | 4 | 33.05 | Mouse | 19.1 | Balb/c mice | Liver | 44.1 | 111In | Gold | Nanoparticle | EGFR target Cetuximab | NA | 5000 | 24990295
39 | 24 | 33.68 | Mouse | 19.1 | Balb/c mice | Liver | 44.1 | 111In | Gold | Nanoparticle | EGFR target Cetuximab | NA | 5000 | 24990295
39 | 48 | 38.18 | Mouse | 19.1 | Balb/c mice | Liver | 44.1 | 111In | Gold | Nanoparticle | EGFR target Cetuximab | NA | 5000 | 24990295
40 | 24 | 26.45 | Mouse | 19.1 | Balb/c mice | Liver | 44.1 | 111In | Gold | Nanoparticle | No | NA | 5000 | 24990295 | 111In-AuNP
41 | 1 | 28.16901 | Mouse | 18 | Balb/c mice | Liver | 5 | 199Au | Gold | Nanoparticle | DAPTA | NA | 5000 | 26865221 | 5 nm 199Au-AuNP-PEG
41 | 4 | 47.32394 | Mouse | 18 | Balb/c mice | Liver | 5 | 199Au | Gold | Nanoparticle | DAPTA | NA | 5000 | 26865221
41 | 24 | 58.59155 | Mouse | 18 | Balb/c mice | Liver | 5 | 199Au | Gold | Nanoparticle | DAPTA | NA | 5000 | 26865221
42 | 1 | 24.57143 | Mouse | 18 | Balb/c mice | Liver | 18 | 199Au | Gold | Nanoparticle | DAPTA | NA | 5000 | 26865221 | 18 nm 199Au-AuNP-PEG
42 | 4 | 70.85714 | Mouse | 18 | Balb/c mice | Liver | 18 | 199Au | Gold | Nanoparticle | DAPTA | NA | 5000 | 26865221
42 | 24 | 70.85714 | Mouse | 18 | Balb/c mice | Liver | 18 | 199Au | Gold | Nanoparticle | DAPTA | NA | 5000 | 26865221
43 | 24 | 25.62319 | Mouse | 20 | Nude mice | Liver | 46 | ICP-MS | Gold | Nanoparticle | No | NA | Dextran | 31501470 | Gold dextran
43 | 168 | 36.28261 | Mouse | 20 | Nude mice | Liver | 46 | ICP-MS | Gold | Nanoparticle | No | NA | Dextran | 31501470
43 | 336 | 36.53623 | Mouse | 20 | Nude mice | Liver | 46 | ICP-MS | Gold | Nanoparticle | No | NA | Dextran | 31501470
44 | 6 | 28.71622 | Mouse | 18 | Balb/c mice | Liver | 10 | ICP-MS | Gold | Rods | Folic Acid | NA | Yes | 25933697 | FA receptor gold rod 9-11nm , 35-40nm
44 | 24 | 31.28378 | Mouse | 18 | Balb/c mice | Liver | 10 | ICP-MS | Gold | Rods | Folic Acid | NA | Yes | 25933697
44 | 168 | 21.35135 | Mouse | 18 | Balb/c mice | Liver | 10 | ICP-MS | Gold | Rods | Folic Acid | NA | Yes | 25933697
45 | 24 | 52.4049 | Mouse | 18 | Balb/c mice | Liver | 14 | NAA | Gold | Rods | No | NA | Yes | 20210487 | Gold nanorod 45*14
45 | 168 | 49.43258 | Mouse | 18 | Balb/c mice | Liver | 14 | NAA | Gold | Rods | No | NA | Yes | 20210487
45 | 672 | 45.50487 | Mouse | 18 | Balb/c mice | Liver | 14 | NAA | Gold | Rods | No | NA | Yes | 20210487
46 | 1 | 21.33333 | Mouse | 20 | Balb/c mice | Liver | 9.1 | 198Au | Gold | Rods | No | NA | 5000 | 24766522 | Gold Nanorods 39.2*9.1nm
46 | 6 | 35.71429 | Mouse | 20 | Balb/c mice | Liver | 9.1 | 198Au | Gold | Rods | No | NA | 5000 | 24766522
46 | 24 | 37.65432 | Mouse | 20 | Balb/c mice | Liver | 9.1 | 198Au | Gold | Rods | No | NA | 5000 | 24766522
47 | 0.5 | 4.731183 | Mouse | 21.4 | Nude mice | Liver | 10 | ICP-MS | Gold | Rods | No | Neutral | 5000 | 21093587 | 10*45nm Gold Rods PEG
47 | 2 | 4.408602 | Mouse | 21.4 | Nude mice | Liver | 10 | ICP-MS | Gold | Rods | No | Neutral | 5000 | 21093587
47 | 6 | 9.139785 | Mouse | 21.4 | Nude mice | Liver | 10 | ICP-MS | Gold | Rods | No | Neutral | 5000 | 21093587
47 | 24 | 13.11828 | Mouse | 21.4 | Nude mice | Liver | 10 | ICP-MS | Gold | Rods | No | Neutral | 5000 | 21093587
47 | 72 | 10.21505 | Mouse | 21.4 | Nude mice | Liver | 10 | ICP-MS | Gold | Rods | No | Neutral | 5000 | 21093587
48 | 1 | 35.4723 | Mouse | 20 | Balb/c mice | Liver | 15 | ICP-MS | Gold | Rods | No | Neutral | 2000 | 25671498 | AuNR-SiO2-PEG 41.8 15*60
48 | 24 | 36.668 | Mouse | 20 | Balb/c mice | Liver | 15 | ICP-MS | Gold | Rods | No | Neutral | 2000 | 25671498
48 | 72 | 36.668 | Mouse | 20 | Balb/c mice | Liver | 15 | ICP-MS | Gold | Rods | No | Neutral | 2000 | 25671498
49 | 1 | 38.26226 | Mouse | 20 | Balb/c mice | Liver | 15 | ICP-MS | Gold | Rods | BSA | Negative | 2000 | 25671498 | AuNR-SiO2-BSA 44.3
49 | 24 | 40.25508 | Mouse | 20 | Balb/c mice | Liver | 15 | ICP-MS | Gold | Rods | BSA | Negative | 2000 | 25671498
49 | 72 | 38.66082 | Mouse | 20 | Balb/c mice | Liver | 15 | ICP-MS | Gold | Rods | BSA | Negative | 2000 | 25671498
50 | 1 | 41.05221 | Mouse | 20 | Balb/c mice | Liver | 15 | ICP-MS | Gold | Rods | BSA | Negative | 2000 | 25671498 | AuNR-BSA 20.2
50 | 24 | 39.05939 | Mouse | 20 | Balb/c mice | Liver | 15 | ICP-MS | Gold | Rods | BSA | Negative | 2000 | 25671498
50 | 72 | 41.84934 | Mouse | 20 | Balb/c mice | Liver | 15 | ICP-MS | Gold | Rods | BSA | Negative | 2000 | 25671498
51 | 72 | 11.57447 | Mouse | 32 | Male ddY mice | Liver | 11 | ICP-MS | Gold | Rods | No | Neutral | 5000 | 23050635 | PEG-modified gold nanorods AP 5.0 10.6*49.6
52 | 72 | 16.17021 | Mouse | 32 | Male ddY mice | Liver | 17.2 | ICP-MS | Gold | Rods | No | Neutral | 5000 | 23050635 | PEG-modified gold nanorods AP 1.7 17.2*27.0
53 | 24 | 25.94675 | Mouse | 20 | Balb/c mice | Liver | 24.7 | ICP-MS | Gold | Rods | No | NA | 2000 | 32780938 | M-AuHNRs 46nm * 24.7
54 | 24 | 26.95266 | Mouse | 20 | Balb/c mice | Liver | 105 | ICP-MS | Gold | Rods | No | NA | 2000 | 32780938 | L-AuHNRs 105nm
55 | 1 | 19.65812 | Mouse | 20 | Nude mice | Liver | 11 | ICP-MS | Gold | Rods | Biotin | Neutral | Yes | 26333115 | GNR/TSDOX 51.6*11nm
55 | 12 | 21.45299 | Mouse | 20 | Nude mice | Liver | 11 | ICP-MS | Gold | Rods | Biotin | Neutral | Yes | 26333115
55 | 24 | 31.36752 | Mouse | 20 | Nude mice | Liver | 11 | ICP-MS | Gold | Rods | Biotin | Neutral | Yes | 26333115
56 | 24 | 20 | Mouse | 20 | Balb/c mice | Liver | 9 | ICP-AES | Gold | Rods | polydopamine | Very negative | 0 | 29235846 | AuNR - Cpda 35*9nm
56 | 168 | 5.723684 | Mouse | 20 | Balb/c mice | Liver | 9 | ICP-AES | Gold | Rods | polydopamine | Very negative | 0 | 29235846
57 | 1 | 13.47222 | Mouse | 18 | Nude mice | Liver | 10 | 64Cu | Gold | Rods | No | Positive | 5000 | 22916075 | AuNR - DOX 45*10nm
57 | 5 | 11.11111 | Mouse | 18 | Nude mice | Liver | 10 | 64Cu | Gold | Rods | No | Positive | 5000 | 22916075
57 | 24 | 7.708333 | Mouse | 18 | Nude mice | Liver | 10 | 64Cu | Gold | Rods | No | Positive | 5000 | 22916075
57 | 48 | 6.597222 | Mouse | 18 | Nude mice | Liver | 10 | 64Cu | Gold | Rods | No | Positive | 5000 | 22916075
58 | 1 | 14.72222 | Mouse | 18 | Nude mice | Liver | 10 | 64Cu | Gold | Rods | cRGDY | Positive | 5000 | 22916075 | AuNR - DOX-cRGD 45*10nm
58 | 5 | 12.84722 | Mouse | 18 | Nude mice | Liver | 10 | 64Cu | Gold | Rods | cRGDY | Positive | 5000 | 22916075
58 | 24 | 8.611111 | Mouse | 18 | Nude mice | Liver | 10 | 64Cu | Gold | Rods | cRGDY | Positive | 5000 | 22916075
58 | 48 | 7.361111 | Mouse | 18 | Nude mice | Liver | 10 | 64Cu | Gold | Rods | cRGDY | Positive | 5000 | 22916075
59 | 24 | 14.95798 | Mouse | 20 | ICR mice | Liver | 7.5 | ICP-MS | Gold | Rods | No | Neutral | 2000 | 24673744 | AuNR-PTPEGm950 7.5*28
60 | 1 | 11.51163 | Mouse | 18 | Nude mice | Liver | 2 | PET | Gold | Rods | No | NA | 5000 | 27698939 | GNR P1 2*10
60 | 3 | 15.34884 | Mouse | 18 | Nude mice | Liver | 2 | PET | Gold | Rods | No | NA | 5000 | 27698939
60 | 5 | 17.55814 | Mouse | 18 | Nude mice | Liver | 2 | PET | Gold | Rods | No | NA | 5000 | 27698939
60 | 8 | 18.13953 | Mouse | 18 | Nude mice | Liver | 2 | PET | Gold | Rods | No | NA | 5000 | 27698939
60 | 12 | 17.2093 | Mouse | 18 | Nude mice | Liver | 2 | PET | Gold | Rods | No | NA | 5000 | 27698939
60 | 24 | 13.02326 | Mouse | 18 | Nude mice | Liver | 2 | PET | Gold | Rods | No | NA | 5000 | 27698939
60 | 48 | 8.604651 | Mouse | 18 | Nude mice | Liver | 2 | PET | Gold | Rods | No | NA | 5000 | 27698939
61 | 1 | 20.69767 | Mouse | 18 | Nude mice | Liver | 10 | PET | Gold | Rods | No | NA | 5000 | 27698939 | GNR P2 10*37
61 | 3 | 22.44186 | Mouse | 18 | Nude mice | Liver | 10 | PET | Gold | Rods | No | NA | 5000 | 27698939
61 | 5 | 21.27907 | Mouse | 18 | Nude mice | Liver | 10 | PET | Gold | Rods | No | NA | 5000 | 27698939
61 | 8 | 20.11628 | Mouse | 18 | Nude mice | Liver | 10 | PET | Gold | Rods | No | NA | 5000 | 27698939
61 | 12 | 19.88372 | Mouse | 18 | Nude mice | Liver | 10 | PET | Gold | Rods | No | NA | 5000 | 27698939
61 | 24 | 15.34884 | Mouse | 18 | Nude mice | Liver | 10 | PET | Gold | Rods | No | NA | 5000 | 27698939
61 | 48 | 12.2093 | Mouse | 18 | Nude mice | Liver | 10 | PET | Gold | Rods | No | NA | 5000 | 27698939
62 | 1 | 12.55814 | Mouse | 18 | Nude mice | Liver | 13 | PET | Gold | Rods | No | NA | 5000 | 27698939 | 13*40
62 | 3 | 18.02326 | Mouse | 18 | Nude mice | Liver | 13 | PET | Gold | Rods | No | NA | 5000 | 27698939
62 | 5 | 20.11628 | Mouse | 18 | Nude mice | Liver | 13 | PET | Gold | Rods | No | NA | 5000 | 27698939
62 | 8 | 20.93023 | Mouse | 18 | Nude mice | Liver | 13 | PET | Gold | Rods | No | NA | 5000 | 27698939
62 | 12 | 19.30233 | Mouse | 18 | Nude mice | Liver | 13 | PET | Gold | Rods | No | NA | 5000 | 27698939
62 | 24 | 13.95349 | Mouse | 18 | Nude mice | Liver | 13 | PET | Gold | Rods | No | NA | 5000 | 27698939
62 | 48 | 10.46512 | Mouse | 18 | Nude mice | Liver | 13 | PET | Gold | Rods | No | NA | 5000 | 27698939
63 | 1 | 18.25581 | Mouse | 18 | Nude mice | Liver | 13 | PET | Gold | Rods | No | NA | 5000 | 27698939 | GNR P4 13*70
63 | 3 | 19.65116 | Mouse | 18 | Nude mice | Liver | 13 | PET | Gold | Rods | No | NA | 5000 | 27698939
63 | 5 | 18.60465 | Mouse | 18 | Nude mice | Liver | 13 | PET | Gold | Rods | No | NA | 5000 | 27698939
63 | 8 | 17.44186 | Mouse | 18 | Nude mice | Liver | 13 | PET | Gold | Rods | No | NA | 5000 | 27698939
63 | 12 | 16.39535 | Mouse | 18 | Nude mice | Liver | 13 | PET | Gold | Rods | No | NA | 5000 | 27698939
63 | 24 | 13.72093 | Mouse | 18 | Nude mice | Liver | 13 | PET | Gold | Rods | No | NA | 5000 | 27698939
63 | 48 | 11.39535 | Mouse | 18 | Nude mice | Liver | 13 | PET | Gold | Rods | No | NA | 5000 | 27698939
64 | 1 | 23.83721 | Mouse | 18 | Nude mice | Liver | 18 | PET | Gold | Rods | No | NA | 5000 | 27698939 | GNR P5 18*45
64 | 3 | 23.95349 | Mouse | 18 | Nude mice | Liver | 18 | PET | Gold | Rods | No | NA | 5000 | 27698939
64 | 5 | 22.44186 | Mouse | 18 | Nude mice | Liver | 18 | PET | Gold | Rods | No | NA | 5000 | 27698939
64 | 8 | 20.93023 | Mouse | 18 | Nude mice | Liver | 18 | PET | Gold | Rods | No | NA | 5000 | 27698939
64 | 12 | 19.88372 | Mouse | 18 | Nude mice | Liver | 18 | PET | Gold | Rods | No | NA | 5000 | 27698939
64 | 24 | 16.51163 | Mouse | 18 | Nude mice | Liver | 18 | PET | Gold | Rods | No | NA | 5000 | 27698939
64 | 48 | 13.95349 | Mouse | 18 | Nude mice | Liver | 18 | PET | Gold | Rods | No | NA | 5000 | 27698939
65 | 0.166666667 | 8.0012867 | Mouse | 22.5 | Balb/c mice | Liver | 10 | PET | Gold | Rods | Gentamicin | NA | 0 | 24758188 | gentamicin–GNRs complex 10*41
65 | 0.333333333 | 8.175439 | Mouse | 22.5 | Balb/c mice | Liver | 10 | PET | Gold | Rods | Gentamicin | NA | 0 | 24758188
65 | 0.5 | 12.24561 | Mouse | 22.5 | Balb/c mice | Liver | 10 | PET | Gold | Rods | Gentamicin | NA | 0 | 24758188
65 | 1 | 8.912281 | Mouse | 22.5 | Balb/c mice | Liver | 10 | PET | Gold | Rods | Gentamicin | NA | 0 | 24758188
66 | 0.5 | 24.68085 | Mouse | 18 | Nude mice | Liver | 32 | PET | Graphene Oxide | Nanoparticle | VEGF121 | NA | 5000 | 25477170 | 64Cu-GO-VEGF121 32nm
66 | 3 | 18.29787 | Mouse | 18 | Nude mice | Liver | 32 | PET | Graphene Oxide | Nanoparticle | VEGF121 | NA | 5000 | 25477170
66 | 6 | 16.91489 | Mouse | 18 | Nude mice | Liver | 32 | PET | Graphene Oxide | Nanoparticle | VEGF121 | NA | 5000 | 25477170
66 | 16 | 14.14894 | Mouse | 18 | Nude mice | Liver | 32 | PET | Graphene Oxide | Nanoparticle | VEGF121 | NA | 5000 | 25477170
66 | 24 | 13.7234 | Mouse | 18 | Nude mice | Liver | 32 | PET | Graphene Oxide | Nanoparticle | VEGF121 | NA | 5000 | 25477170
66 | 48 | 10.10638 | Mouse | 18 | Nude mice | Liver | 32 | PET | Graphene Oxide | Nanoparticle | VEGF121 | NA | 5000 | 25477170
67 | 0.5 | 23.19149 | Mouse | 18 | Nude mice | Liver | 27 | PET | Graphene Oxide | Nanoparticle | No | NA | 5000 | 25477170 | 64Cu-GO 27nm
67 | 3 | 20.10638 | Mouse | 18 | Nude mice | Liver | 27 | PET | Graphene Oxide | Nanoparticle | No | NA | 5000 | 25477170
67 | 6 | 19.04255 | Mouse | 18 | Nude mice | Liver | 27 | PET | Graphene Oxide | Nanoparticle | No | NA | 5000 | 25477170
67 | 16 | 16.06383 | Mouse | 18 | Nude mice | Liver | 27 | PET | Graphene Oxide | Nanoparticle | No | NA | 5000 | 25477170
67 | 24 | 14.89362 | Mouse | 18 | Nude mice | Liver | 27 | PET | Graphene Oxide | Nanoparticle | No | NA | 5000 | 25477170
67 | 48 | 10.6383 | Mouse | 18 | Nude mice | Liver | 27 | PET | Graphene Oxide | Nanoparticle | No | NA | 5000 | 25477170
68 | 0.5 | 18.10811 | Mouse | 18 | Balb/c mice | Liver | 37 | PET | Graphene Oxide | Nanoparticle | TRC105 | Neutral | 5000 | 23374706 | 64Cu–NOTA–RGO–TRC105
68 | 3 | 16.48649 | Mouse | 18 | Balb/c mice | Liver | 37 | PET | Graphene Oxide | Nanoparticle | TRC105 | Neutral | 5000 | 23374706
68 | 6 | 16.48649 | Mouse | 18 | Balb/c mice | Liver | 37 | PET | Graphene Oxide | Nanoparticle | TRC105 | Neutral | 5000 | 23374706
68 | 16 | 13.24324 | Mouse | 18 | Balb/c mice | Liver | 37 | PET | Graphene Oxide | Nanoparticle | TRC105 | Neutral | 5000 | 23374706
68 | 24 | 13.37838 | Mouse | 18 | Balb/c mice | Liver | 37 | PET | Graphene Oxide | Nanoparticle | TRC105 | Neutral | 5000 | 23374706
68 | 48 | 11.35135 | Mouse | 18 | Balb/c mice | Liver | 37 | PET | Graphene Oxide | Nanoparticle | TRC105 | Neutral | 5000 | 23374706
69 | 0.5 | 17.77778 | Mouse | 18 | Balb/c mice | Liver | 26.2 | PET | Graphene Oxide | Nanoparticle | No | Negative | 5000 | 23374706 | 64Cu–NOTA–RGO
69 | 3 | 13.88889 | Mouse | 18 | Balb/c mice | Liver | 26.2 | PET | Graphene Oxide | Nanoparticle | No | Negative | 5000 | 23374706
69 | 6 | 14.16667 | Mouse | 18 | Balb/c mice | Liver | 26.2 | PET | Graphene Oxide | Nanoparticle | No | Negative | 5000 | 23374706
69 | 16 | 10.27778 | Mouse | 18 | Balb/c mice | Liver | 26.2 | PET | Graphene Oxide | Nanoparticle | No | Negative | 5000 | 23374706
69 | 24 | 10.13889 | Mouse | 18 | Balb/c mice | Liver | 26.2 | PET | Graphene Oxide | Nanoparticle | No | Negative | 5000 | 23374706
69 | 48 | 8.055556 | Mouse | 18 | Balb/c mice | Liver | 26.2 | PET | Graphene Oxide | Nanoparticle | No | Negative | 5000 | 23374706
70 | 0.5 | 10.58824 | Mouse | 18 | Balb/c mice | Liver | 27 | PET | Graphene Oxide | Nanoparticle | TRC105 | Neutral | 5000 | 22386918 | 66Ga-NOTA-GO-TRC105 27nm
70 | 3 | 11.29412 | Mouse | 18 | Balb/c mice | Liver | 27 | PET | Graphene Oxide | Nanoparticle | TRC105 | Neutral | 5000 | 22386918
70 | 7 | 10.29412 | Mouse | 18 | Balb/c mice | Liver | 27 | PET | Graphene Oxide | Nanoparticle | TRC105 | Neutral | 5000 | 22386918
70 | 24 | 7.941176 | Mouse | 18 | Balb/c mice | Liver | 27 | PET | Graphene Oxide | Nanoparticle | TRC105 | Neutral | 5000 | 22386918
71 | 0.5 | 12.63441 | Mouse | 18 | Balb/c mice | Liver | 22 | PET | Graphene Oxide | Nanoparticle | No | Neutral | 5000 | 22386918 | 66Ga-NOTA-GO 22nm
71 | 3 | 11.98925 | Mouse | 18 | Balb/c mice | Liver | 22 | PET | Graphene Oxide | Nanoparticle | No | Neutral | 5000 | 22386918
71 | 7 | 11.77419 | Mouse | 18 | Balb/c mice | Liver | 22 | PET | Graphene Oxide | Nanoparticle | No | Neutral | 5000 | 22386918
71 | 24 | 11.66667 | Mouse | 18 | Balb/c mice | Liver | 22 | PET | Graphene Oxide | Nanoparticle | No | Neutral | 5000 | 22386918
72 | 0.5 | 18.52941 | Mouse | 18 | Balb/c mice | Liver | 27 | PET | Graphene Oxide | Nanoparticle | TRC105 | Neutral | 5000 | 22339280 | 64Cu-NOTA-GO-TRC105 27nm
72 | 3 | 14.11765 | Mouse | 18 | Balb/c mice | Liver | 27 | PET | Graphene Oxide | Nanoparticle | TRC105 | Neutral | 5000 | 22339280
72 | 16 | 12.20588 | Mouse | 18 | Balb/c mice | Liver | 27 | PET | Graphene Oxide | Nanoparticle | TRC105 | Neutral | 5000 | 22339280
72 | 24 | 13.08824 | Mouse | 18 | Balb/c mice | Liver | 27 | PET | Graphene Oxide | Nanoparticle | TRC105 | Neutral | 5000 | 22339280
72 | 48 | 13.67647 | Mouse | 18 | Balb/c mice | Liver | 27 | PET | Graphene Oxide | Nanoparticle | TRC105 | Neutral | 5000 | 22339280
73 | 0.5 | 19.40299 | Mouse | 18 | Balb/c mice | Liver | 22 | PET | Graphene Oxide | Nanoparticle | No | Neutral | 5000 | 22339280 | 64Cu-NOTA-GO 22nm
73 | 3 | 15.52239 | Mouse | 18 | Balb/c mice | Liver | 22 | PET | Graphene Oxide | Nanoparticle | No | Neutral | 5000 | 22339280
73 | 16 | 13.73134 | Mouse | 18 | Balb/c mice | Liver | 22 | PET | Graphene Oxide | Nanoparticle | No | Neutral | 5000 | 22339280
73 | 24 | 11.9403 | Mouse | 18 | Balb/c mice | Liver | 22 | PET | Graphene Oxide | Nanoparticle | No | Neutral | 5000 | 22339280
73 | 48 | 10.74627 | Mouse | 18 | Balb/c mice | Liver | 22 | PET | Graphene Oxide | Nanoparticle | No | Neutral | 5000 | 22339280
74 | 0.033 | 28.92919 | Mouse | 30 | Kunming mice | Liver | 308 | PET | Graphene Oxide | Nanosheets | No | Negative | 0 | 25356071 | 125I-NGO
74 | 0.5 | 28.15199 | Mouse | 30 | Kunming mice | Liver | 308 | PET | Graphene Oxide | Nanosheets | No | Negative | 0 | 25356071
74 | 1 | 15.71675 | Mouse | 30 | Kunming mice | Liver | 308 | PET | Graphene Oxide | Nanosheets | No | Negative | 0 | 25356071
74 | 3 | 17.61658 | Mouse | 30 | Kunming mice | Liver | 308 | PET | Graphene Oxide | Nanosheets | No | Negative | 0 | 25356071
74 | 6 | 13.90328 | Mouse | 30 | Kunming mice | Liver | 308 | PET | Graphene Oxide | Nanosheets | No | Negative | 0 | 25356071
75 | 0.033 | 12.67182 | Mouse | 30 | Kunming mice | Liver | 308 | PET | Graphene Oxide | Nanosheets | No | Negative | 6000 | 25356071 | 125I-NGO - PEG
75 | 0.5 | 10.52405 | Mouse | 30 | Kunming mice | Liver | 308 | PET | Graphene Oxide | Nanosheets | No | Negative | 6000 | 25356071
75 | 1 | 9.664948 | Mouse | 30 | Kunming mice | Liver | 308 | PET | Graphene Oxide | Nanosheets | No | Negative | 6000 | 25356071
75 | 3 | 8.376289 | Mouse | 30 | Kunming mice | Liver | 308 | PET | Graphene Oxide | Nanosheets | No | Negative | 6000 | 25356071
75 | 6 | 4.510309 | Mouse | 30 | Kunming mice | Liver | 308 | PET | Graphene Oxide | Nanosheets | No | Negative | 6000 | 25356071
76 | 0.5 | 84.88372 | Mouse | NA | Mice | Liver | 77 | SPECT/CT | Graphene Oxide | Ribbon | No | NA | 5000 | https://doi.org/10.1016/j.carbon.2014.03.007 | 99mTc-labeled PL-PEG-GONRs 77nm Ribbon
76 | 2 | 68.13953 | Mouse | NA | Mice | Liver | 77 | SPECT/CT | Graphene Oxide | Ribbon | No | NA | 5000 | https://doi.org/10.1016/j.carbon.2014.03.007
76 | 4 | 57.90698 | Mouse | NA | Mice | Liver | 77 | SPECT/CT | Graphene Oxide | Ribbon | No | NA | 5000 | https://doi.org/10.1016/j.carbon.2014.03.007
76 | 6 | 45.11628 | Mouse | NA | Mice | Liver | 77 | SPECT/CT | Graphene Oxide | Ribbon | No | NA | 5000 | https://doi.org/10.1016/j.carbon.2014.03.007
76 | 24 | 7.209302 | Mouse | NA | Mice | Liver | 77 | SPECT/CT | Graphene Oxide | Ribbon | No | NA | 5000 | https://doi.org/10.1016/j.carbon.2014.03.007
77 | 0.5 | 20.18987 | Mouse | 18.4 | Balb/c mice | Liver | 63 | PET | Graphene Oxide | Nanoparticle | NOTA | NA | 5000 | 27109431 | 64Cu-NOTA–RGO–IONP–1stPEG 63nm
77 | 3 | 19.81013 | Mouse | 18.4 | Balb/c mice | Liver | 63 | PET | Graphene Oxide | Nanoparticle | NOTA | NA | 5000 | 27109431
77 | 6 | 19.55696 | Mouse | 18.4 | Balb/c mice | Liver | 63 | PET | Graphene Oxide | Nanoparticle | NOTA | NA | 5000 | 27109431
77 | 24 | 17.8481 | Mouse | 18.4 | Balb/c mice | Liver | 63 | PET | Graphene Oxide | Nanoparticle | NOTA | NA | 5000 | 27109431
77 | 48 | 17.46835 | Mouse | 18.4 | Balb/c mice | Liver | 63 | PET | Graphene Oxide | Nanoparticle | NOTA | NA | 5000 | 27109431
78 | 0.5 | 32.66304 | Mouse | 18.4 | Balb/c mice | Liver | 72 | PET | Graphene Oxide | Nanoparticle | NOTA | NA | 5000 | 27109431 | 64Cu-NOTA–RGO–IONP–1stPEG -2nd PEG 72nm
78 | 3 | 33.20652 | Mouse | 18.4 | Balb/c mice | Liver | 72 | PET | Graphene Oxide | Nanoparticle | NOTA | NA | 5000 | 27109431
78 | 6 | 33.20652 | Mouse | 18.4 | Balb/c mice | Liver | 72 | PET | Graphene Oxide | Nanoparticle | NOTA | NA | 5000 | 27109431
78 | 24 | 30.76087 | Mouse | 18.4 | Balb/c mice | Liver | 72 | PET | Graphene Oxide | Nanoparticle | NOTA | NA | 5000 | 27109431
78 | 48 | 29.40217 | Mouse | 18.4 | Balb/c mice | Liver | 72 | PET | Graphene Oxide | Nanoparticle | NOTA | NA | 5000 | 27109431
79 | 48 | 15.06579 | Mouse | 20 | Balb/c mice | Liver | 55 | 131I | Graphene Oxide | Nanoparticle | No | NA | 5000 | 26188609 | 131I-RGO-PEG.
80 | 1 | 15.95745 | Mouse | 22 | Balb/c mice | Liver | 20 | 125I | Graphene Oxide | Nanosheets | No | NA | 10000 | 21162527 | 125I-NGS-PEG 10-30nm
80 | 6 | 11.41844 | Mouse | 22 | Balb/c mice | Liver | 20 | 125I | Graphene Oxide | Nanosheets | No | NA | 10000 | 21162527
80 | 24 | 8.510638 | Mouse | 22 | Balb/c mice | Liver | 20 | 125I | Graphene Oxide | Nanosheets | No | NA | 10000 | 21162527
80 | 72 | 5.460993 | Mouse | 22 | Balb/c mice | Liver | 20 | 125I | Graphene Oxide | Nanosheets | No | NA | 10000 | 21162527
80 | 168 | 3.900709 | Mouse | 22 | Balb/c mice | Liver | 20 | 125I | Graphene Oxide | Nanosheets | No | NA | 10000 | 21162527
80 | 336 | 2.48227 | Mouse | 22 | Balb/c mice | Liver | 20 | 125I | Graphene Oxide | Nanosheets | No | NA | 10000 | 21162527
80 | 720 | 1.205674 | Mouse | 22 | Balb/c mice | Liver | 20 | 125I | Graphene Oxide | Nanosheets | No | NA | 10000 | 21162527
80 | 1440 | 0.7801418 | Mouse | 22 | Balb/c mice | Liver | 20 | 125I | Graphene Oxide | Nanosheets | No | NA | 10000 | 21162527
81 | 0.033333333 | 6.591865 | Mouse | NA | ICR mice | Liver | 243 | 125I | Graphene Oxide | Nanoparticle | No | NA | 0 | 22830500 | 125I-s-GO 243nm
81 | 0.083333333 | 11.00982 | Mouse | NA | ICR mice | Liver | 243 | 125I | Graphene Oxide | Nanoparticle | No | NA | 0 | 22830500
81 | 0.166666667 | 10.44881 | Mouse | NA | ICR mice | Liver | 243 | 125I | Graphene Oxide | Nanoparticle | No | NA | 0 | 22830500
81 | 0.5 | 6.241234 | Mouse | NA | ICR mice | Liver | 243 | 125I | Graphene Oxide | Nanoparticle | No | NA | 0 | 22830500
81 | 3 | 5.12 | Mouse | NA | ICR mice | Liver | 243 | 125I | Graphene Oxide | Nanoparticle | No | NA | 0 | 22830500
82 | 0.033333333 | 0.5111111 | Mouse | NA | ICR mice | Liver | 914 | 125I | Graphene Oxide | Nanoparticle | No | NA | 0 | 22830500 | 125I-l-GO 914nm
82 | 0.083333333 | 1.022222 | Mouse | NA | ICR mice | Liver | 914 | 125I | Graphene Oxide | Nanoparticle | No | NA | 0 | 22830500
82 | 0.166666667 | 0.6 | Mouse | NA | ICR mice | Liver | 914 | 125I | Graphene Oxide | Nanoparticle | No | NA | 0 | 22830500
82 | 0.5 | 0.5333333 | Mouse | NA | ICR mice | Liver | 914 | 125I | Graphene Oxide | Nanoparticle | No | NA | 0 | 22830500
82 | 3 | 0.7555556 | Mouse | NA | ICR mice | Liver | 914 | 125I | Graphene Oxide | Nanoparticle | No | NA | 0 | 22830500
83 | 1 | 2.83 | Mouse | 20 | Kunming mice | Liver | 800 | 188Re | Graphene Oxide | Nanoparticle | No | Negative | 0 | https://doi.org/10.1016/j.carbon.2010.11.005 | 188Re–GO mostly upto 800nm
83 | 3 | 5.9 | Mouse | 20 | Kunming mice | Liver | 800 | 188Re | Graphene Oxide | Nanoparticle | No | Negative | 0 | https://doi.org/10.1016/j.carbon.2010.11.005
83 | 6 | 4.66 | Mouse | 20 | Kunming mice | Liver | 800 | 188Re | Graphene Oxide | Nanoparticle | No | Negative | 0 | https://doi.org/10.1016/j.carbon.2010.11.005
83 | 12 | 4.21 | Mouse | 20 | Kunming mice | Liver | 800 | 188Re | Graphene Oxide | Nanoparticle | No | Negative | 0 | https://doi.org/10.1016/j.carbon.2010.11.005
83 | 24 | 3.04 | Mouse | 20 | Kunming mice | Liver | 800 | 188Re | Graphene Oxide | Nanoparticle | No | Negative | 0 | https://doi.org/10.1016/j.carbon.2010.11.005
83 | 48 | 2.88 | Mouse | 20 | Kunming mice | Liver | 800 | 188Re | Graphene Oxide | Nanoparticle | No | Negative | 0 | https://doi.org/10.1016/j.carbon.2010.11.005
84 | 0.5 | 16.5 | Mouse | 20.2 | Nude mice | Liver | 220 | PET | Graphene Oxide | Nanoparticle | follicle-stimulating hormone receptor mAb | Neutral | 5000 | 27490486 | 64Cu-NOTA-GO-FSHR-mAb
84 | 2 | 17.8 | Mouse | 20.2 | Nude mice | Liver | 220 | PET | Graphene Oxide | Nanoparticle | follicle-stimulating hormone receptor mAb | Neutral | 5000 | 27490486
84 | 4 | 15.8 | Mouse | 20.2 | Nude mice | Liver | 220 | PET | Graphene Oxide | Nanoparticle | follicle-stimulating hormone receptor mAb | Neutral | 5000 | 27490486
84 | 24 | 15.6 | Mouse | 20.2 | Nude mice | Liver | 220 | PET | Graphene Oxide | Nanoparticle | follicle-stimulating hormone receptor mAb | Neutral | 5000 | 27490486
85 | 0.5 | 18.8 | Mouse | 20.2 | Nude mice | Liver | 220 | PET | Graphene Oxide | Nanoparticle | No | Neutral | 5000 | 27490486 | 64Cu-NOTA-GO
85 | 2 | 20.8 | Mouse | 20.2 | Nude mice | Liver | 221 | PET | Graphene Oxide | Nanoparticle | No | Neutral | 5000 | 27490486
85 | 4 | 19.1 | Mouse | 20.2 | Nude mice | Liver | 222 | PET | Graphene Oxide | Nanoparticle | No | Neutral | 5000 | 27490486
85 | 24 | 17.5 | Mouse | 20.2 | Nude mice | Liver | 220 | PET | Graphene Oxide | Nanoparticle | No | Neutral | 5000 | 27490486
86 | 72 | 25 | Mouse | 19.1 | Balb/c mice | Liver | 68 | PET | Graphene Oxide | Nanoparticle | No | Negative | 5000 | 27254470 | 64Cu-RGO-IONP-PEG 68nm
86 | 240 | 20.82278 | Mouse | 19.1 | Balb/c mice | Liver | 68 | PET | Graphene Oxide | Nanoparticle | No | Negative | 5000 | 27254470
86 | 408 | 17.65823 | Mouse | 19.1 | Balb/c mice | Liver | 68 | PET | Graphene Oxide | Nanoparticle | No | Negative | 5000 | 27254470
87 | 0.25 | 31.21 | Mouse | 20 | Nude mice | Liver | 25 | 99mTc | Graphene Oxide | Nanoparticle | Folic Acid | NA | Yes | 30133308 | 99mTc-nGO-PEG-FA
87 | 0.5 | 28.24 | Mouse | 20 | Nude mice | Liver | 25 | 99mTc | Graphene Oxide | Nanoparticle | Folic Acid | NA | Yes | 30133308
87 | 1 | 21.12 | Mouse | 20 | Nude mice | Liver | 25 | 99mTc | Graphene Oxide | Nanoparticle | Folic Acid | NA | Yes | 30133308
87 | 2 | 17.75 | Mouse | 20 | Nude mice | Liver | 25 | 99mTc | Graphene Oxide | Nanoparticle | Folic Acid | NA | Yes | 30133308
87 | 4 | 15.51 | Mouse | 20 | Nude mice | Liver | 25 | 99mTc | Graphene Oxide | Nanoparticle | Folic Acid | NA | Yes | 30133308
87 | 6 | 10.33 | Mouse | 20 | Nude mice | Liver | 25 | 99mTc | Graphene Oxide | Nanoparticle | Folic Acid | NA | Yes | 30133308
87 | 24 | 7.13 | Mouse | 20 | Nude mice | Liver | 25 | 99mTc | Graphene Oxide | Nanoparticle | Folic Acid | NA | Yes | 30133308
87 | 48 | 4.06 | Mouse | 20 | Nude mice | Liver | 25 | 99mTc | Graphene Oxide | Nanosheets | Folic Acid | NA | Yes | 30133308
88 | 4 | 16.37736 | Mouse | NA | Balb/c mice | Liver | 75 | 125I | Graphene Oxide | Nanosheets | Dextran | NA | 0 | https://doi.org/10.1016/j.carbon.2011.05.057 | 125I–GO–DEX 50-100nm
88 | 24 | 9.584906 | Mouse | NA | Balb/c mice | Liver | 75 | 125I | Graphene Oxide | Nanosheets | Dextran | NA | 0 | https://doi.org/10.1016/j.carbon.2011.05.057
88 | 72 | 5.509434 | Mouse | NA | Balb/c mice | Liver | 75 | 125I | Graphene Oxide | Nanosheets | Dextran | NA | 0 | https://doi.org/10.1016/j.carbon.2011.05.057
88 | 168 | 1.660377 | Mouse | NA | Balb/c mice | Liver | 75 | 125I | Graphene Oxide | Nanosheets | Dextran | NA | 0 | https://doi.org/10.1016/j.carbon.2011.05.057
89 | 48 | 14.05645 | Mouse | NA | Balb/c mice | Liver | 50 | 125I | Graphene Oxide | Nanoparticle | No | NA | Yes | 22378564 | 125I-RGO–IONP–PEG 50nm
90 | 0.5 | 24.21488 | Mouse | 22.5 | Nude mice | Liver | 129.1 | 64Cu | Silica | Nanoparticle | VEGF121 | Negative | 5000 | 25353068 | 64Cu-NOTA-MSN-PEG-VEGF121
90 | 3 | 17.02479 | Mouse | 22.5 | Nude mice | Liver | 129.1 | 64Cu | Silica | Nanoparticle | VEGF121 | Negative | 5000 | 25353068
90 | 6 | 14.95868 | Mouse | 22.5 | Nude mice | Liver | 129.1 | 64Cu | Silica | Nanoparticle | VEGF121 | Negative | 5000 | 25353068
90 | 22 | 11.32231 | Mouse | 22.5 | Nude mice | Liver | 129.1 | 64Cu | Silica | Nanoparticle | VEGF121 | Negative | 5000 | 25353068
91 | 0.5 | 23.83333 | Mouse | 22.5 | Nude mice | Liver | 125.2 | 64Cu | Silica | Nanoparticle | No | Negative | 5000 | 25353068 | 64Cu-NOTA-MSN-PEG
91 | 3 | 20.16667 | Mouse | 22.5 | Nude mice | Liver | 125.2 | 64Cu | Silica | Nanoparticle | No | Negative | 5000 | 25353068
91 | 6 | 16.5 | Mouse | 22.5 | Nude mice | Liver | 125.2 | 64Cu | Silica | Nanoparticle | No | Negative | 5000 | 25353068
91 | 22 | 13.41667 | Mouse | 22.5 | Nude mice | Liver | 125.2 | 64Cu | Silica | Nanoparticle | No | Negative | 5000 | 25353068
92 | 0.5 | 23.08333 | Mouse | 17 | Balb/c mice | Liver | 175.3 | 64Cu | Silica | Nanoparticle | TRC105 | Neutral | 5000 | 24937108 | r 64Cu-MSN-800CW-TRC105(Fab). 80nm
92 | 4 | 19.33333 | Mouse | 17 | Balb/c mice | Liver | 175.3 | 64Cu | Silica | Nanoparticle | TRC105 | Neutral | 5000 | 24937108
92 | 14 | 12.5 | Mouse | 17 | Balb/c mice | Liver | 175.3 | 64Cu | Silica | Nanoparticle | TRC105 | Neutral | 5000 | 24937108
92 | 24 | 11.66667 | Mouse | 17 | Balb/c mice | Liver | 175.3 | 64Cu | Silica | Nanoparticle | TRC105 | Neutral | 5000 | 24937108
92 | 48 | 9.166667 | Mouse | 17 | Balb/c mice | Liver | 175.3 | 64Cu | Silica | Nanoparticle | TRC105 | Neutral | 5000 | 24937108
93 | 0.5 | 20.78947 | Mouse | 17 | Balb/c mice | Liver | 80 | 64Cu | Silica | Nanoparticle | No | NA | 5000 | 24937108 | r 64Cu-MSN-800CW
93 | 4 | 19.29825 | Mouse | 17 | Balb/c mice | Liver | 80 | 64Cu | Silica | Nanoparticle | No | NA | 5000 | 24937108
93 | 14 | 16.14035 | Mouse | 17 | Balb/c mice | Liver | 80 | 64Cu | Silica | Nanoparticle | No | NA | 5000 | 24937108
93 | 24 | 13.77193 | Mouse | 17 | Balb/c mice | Liver | 80 | 64Cu | Silica | Nanoparticle | No | NA | 5000 | 24937108
93 | 48 | 10.4386 | Mouse | 17 | Balb/c mice | Liver | 80 | 64Cu | Silica | Nanoparticle | No | NA | 5000 | 24937108
94 | 0.5 | 27.62376 | Mouse | NA | mice | Liver | 194.4 | 64Cu | Silica | Nanoparticle | TRC105 | Neutral | 5000 | 24875656 | 4Cu-HMSN-ZW800-TRC105 150nm
94 | 4 | 23.66337 | Mouse | NA | mice | Liver | 194.4 | 64Cu | Silica | Nanoparticle | TRC105 | Neutral | 5000 | 24875656
94 | 16 | 14.75248 | Mouse | NA | mice | Liver | 194.4 | 64Cu | Silica | Nanoparticle | TRC105 | Neutral | 5000 | 24875656
94 | 24 | 15.34653 | Mouse | NA | mice | Liver | 194.4 | 64Cu | Silica | Nanoparticle | TRC105 | Neutral | 5000 | 24875656
95 | 0.5 | 18.7 | Mouse | NA | mice | Liver | 150 | 64Cu | Silica | Nanoparticle | No | NA | 5000 | 24875656 | 4Cu-HMSN-ZW800
95 | 4 | 14.5 | Mouse | NA | mice | Liver | 150 | 64Cu | Silica | Nanoparticle | No | NA | 5000 | 24875656
95 | 16 | 10.7 | Mouse | NA | mice | Liver | 150 | 64Cu | Silica | Nanoparticle | No | NA | 5000 | 24875656
95 | 24 | 11.1 | Mouse | NA | mice | Liver | 150 | 64Cu | Silica | Nanoparticle | No | NA | 5000 | 24875656
96 | 0.5 | 22.63158 | Mouse | 17 | Balb/c mice | Liver | 168 | 64Cu | Silica | Nanoparticle | TRC105 | Neutral | 5000 | 24083623 | 64Cu-NOTA-mSiO2-PEG-TRC105 - 80nm
96 | 2 | 19.29825 | Mouse | 17 | Balb/c mice | Liver | 168 | 64Cu | Silica | Nanoparticle | TRC105 | Neutral | 5000 | 24083623
96 | 5 | 17.36842 | Mouse | 17 | Balb/c mice | Liver | 168 | 64Cu | Silica | Nanoparticle | TRC105 | Neutral | 5000 | 24083623
96 | 16 | 15.61404 | Mouse | 17 | Balb/c mice | Liver | 168 | 64Cu | Silica | Nanoparticle | TRC105 | Neutral | 5000 | 24083623
96 | 24 | 15.08772 | Mouse | 17 | Balb/c mice | Liver | 168 | 64Cu | Silica | Nanoparticle | TRC105 | Neutral | 5000 | 24083623
96 | 48 | 11.40351 | Mouse | 17 | Balb/c mice | Liver | 168 | 64Cu | Silica | Nanoparticle | TRC105 | Neutral | 5000 | 24083623
97 | 0.5 | 16.14035 | Mouse | 17 | Balb/c mice | Liver | 168 | 64Cu | Silica | Nanoparticle | no | Neutral | 5000 | 24083623 | 64Cu-NOTA-mSiO2-PEG5 - 80nm
97 | 2 | 14.5614 | Mouse | 17 | Balb/c mice | Liver | 168 | 64Cu | Silica | Nanoparticle | no | Neutral | 5000 | 24083623
97 | 5 | 13.15789 | Mouse | 17 | Balb/c mice | Liver | 168 | 64Cu | Silica | Nanoparticle | no | Neutral | 5000 | 24083623
97 | 16 | 9.122807 | Mouse | 17 | Balb/c mice | Liver | 168 | 64Cu | Silica | Nanoparticle | no | Neutral | 5000 | 24083623
97 | 24 | 9.122807 | Mouse | 17 | Balb/c mice | Liver | 168 | 64Cu | Silica | Nanoparticle | no | Neutral | 5000 | 24083623
97 | 48 | 6.842105 | Mouse | 17 | Balb/c mice | Liver | 168 | 64Cu | Silica | Nanoparticle | no | Neutral | 5000 | 24083623
98 | 4 | 4.3 | Mouse | 21.4 | Nude mice | Liver | 7 | 124I | Silica | Nanoparticle | cRGDY | Neutral | 500 | 21670497 | 124I-cRGDY-PEG-dots 7nm
98 | 24 | 2.15 | Mouse | 21.4 | Nude mice | Liver | 7 | 124I | Silica | Nanoparticle | cRGDY | Neutral | 500 | 21670497
98 | 72 | 3.15 | Mouse | 21.4 | Nude mice | Liver | 7 | 124I | Silica | Nanoparticle | cRGDY | Neutral | 500 | 21670497
98 | 96 | 2.1 | Mouse | 21.4 | Nude mice | Liver | 7 | 124I | Silica | Nanoparticle | cRGDY | Neutral | 500 | 21670497
98 | 168 | 1 | Mouse | 21.4 | Nude mice | Liver | 7 | 124I | Silica | Nanoparticle | cRGDY | Neutral | 500 | 21670497
99 | 4 | 1.35 | Mouse | 21.4 | Nude mice | Liver | 7 | 124I | Silica | Nanoparticle | No | Neutral | 500 | 21670497 | 124I-PEG-dots
99 | 24 | 0.8 | Mouse | 21.4 | Nude mice | Liver | 7 | 124I | Silica | Nanoparticle | No | Neutral | 500 | 21670497
99 | 96 | 0.4 | Mouse | 21.4 | Nude mice | Liver | 7 | 124I | Silica | Nanoparticle | No | Neutral | 500 | 21670497
100 | 0.5 | 23.7037 | Mouse | 18 | Nude mice | Liver | 200 | 64Cu | Silica | Nanoparticle | No | Neutral | 5000 | 25955122 | 64Cu-NOTA-HMSN-PEG
100 | 3 | 15.46296 | Mouse | 18 | Nude mice | Liver | 200 | 64Cu | Silica | Nanoparticle | No | Neutral | 5000 | 25955122
100 | 6 | 14.81481 | Mouse | 18 | Nude mice | Liver | 200 | 64Cu | Silica | Nanoparticle | No | Neutral | 5000 | 25955122
100 | 18 | 9.444444 | Mouse | 18 | Nude mice | Liver | 200 | 64Cu | Silica | Nanoparticle | No | Neutral | 5000 | 25955122
101 | 0.5 | 23.05556 | Mouse | 18 | Nude mice | Liver | 200 | 64Cu | Silica | Nanoparticle | cRGDY | Neutral | 5000 | 25955122 | 64Cu-NOTA-HMSN-PEG-cRGDyK
101 | 3 | 18.98148 | Mouse | 18 | Nude mice | Liver | 200 | 64Cu | Silica | Nanoparticle | cRGDY | Neutral | 5000 | 25955122
101 | 6 | 16.75926 | Mouse | 18 | Nude mice | Liver | 200 | 64Cu | Silica | Nanoparticle | cRGDY | Neutral | 5000 | 25955122
101 | 18 | 11.2963 | Mouse | 18 | Nude mice | Liver | 200 | 64Cu | Silica | Nanoparticle | cRGDY | Neutral | 5000 | 25955122
102 | 0.5 | 15.47 | Mouse | 25 | Swiss albino mice | Liver | 900 | 99mTc | Silica | Nanoparticle | No | Negative | 0 | 26249579 | 99mTc-DTPA-MSN
102 | 1 | 17.84 | Mouse | 25 | Swiss albino mice | Liver | 900 | 99mTc | Silica | Nanoparticle | No | Negative | 0 | 26249579
102 | 4 | 20.05 | Mouse | 25 | Swiss albino mice | Liver | 900 | 99mTc | Silica | Nanoparticle | No | Negative | 0 | 26249579
103 | 0.5 | 36.18557 | Mouse | 20 | Balb/c mice | Liver | 190.1 | 89Zr | Silica | Nanoparticle | TRC105 | Neutral | 5000 | 27980987 | 89Zr-bMSN‐PEG5k‐TRC105 190nm
103 | 6 | 27.73196 | Mouse | 20 | Balb/c mice | Liver | 190.1 | 89Zr | Silica | Nanoparticle | TRC105 | Neutral | 5000 | 27980987
103 | 24 | 43.81443 | Mouse | 20 | Balb/c mice | Liver | 190.1 | 89Zr | Silica | Nanoparticle | TRC105 | Neutral | 5000 | 27980987
103 | 48 | 44.2268 | Mouse | 20 | Balb/c mice | Liver | 190.1 | 89Zr | Silica | Nanoparticle | TRC105 | Neutral | 5000 | 27980987
104 | 0.5 | 33.01205 | Mouse | 20 | Balb/c mice | Liver | 190.1 | 89Zr | Silica | Nanoparticle | No | Neutral | 5000 | 27980987 | 89Zr]bMSN‐PEG5k 190nm
104 | 6 | 49.63855 | Mouse | 20 | Balb/c mice | Liver | 190.1 | 89Zr | Silica | Nanoparticle | No | Neutral | 5000 | 27980987
104 | 24 | 59.51807 | Mouse | 20 | Balb/c mice | Liver | 190.1 | 89Zr | Silica | Nanoparticle | No | Neutral | 5000 | 27980987
104 | 48 | 56.86747 | Mouse | 20 | Balb/c mice | Liver | 190.1 | 89Zr | Silica | Nanoparticle | No | Neutral | 5000 | 27980987
105 | 0.5 | 29.7 | Mouse | NA | Balb/c mice | Liver | 150 | 89Zr | Silica | Nanoparticle | No | Very negative | 5000 | 26213260 | 89Zr-MSN 150nm
105 | 3 | 30 | Mouse | NA | Balb/c mice | Liver | 150 | 89Zr | Silica | Nanoparticle | No | Very negative | 5000 | 26213260
105 | 24 | 32.8 | Mouse | NA | Balb/c mice | Liver | 150 | 89Zr | Silica | Nanoparticle | No | Very negative | 5000 | 26213260
105 | 72 | 38.5 | Mouse | NA | Balb/c mice | Liver | 150 | 89Zr | Silica | Nanoparticle | No | Very negative | 5000 | 26213260
105 | 168 | 39.5 | Mouse | NA | Balb/c mice | Liver | 150 | 89Zr | Silica | Nanoparticle | No | Very negative | 5000 | 26213260
105 | 336 | 37.7 | Mouse | NA | Balb/c mice | Liver | 150 | 89Zr | Silica | Nanoparticle | No | Very negative | 5000 | 26213260
105 | 504 | 34.2 | Mouse | NA | Balb/c mice | Liver | 150 | 89Zr | Silica | Nanoparticle | No | Very negative | 5000 | 26213260
106 | 0.5 | 38.04511 | Mouse | 19 | C57BL/6 mice | Liver | 87.31 | PET | Silica | Nanoparticle | Adpgk | Neutral | 5000 | 31556987 | 64Cu-NOTA-bMSN(CpG/Ce6)-Adpgk 87nm
106 | 2.5 | 38.7218 | Mouse | 19 | C57BL/6 mice | Liver | 87.31 | PET | Silica | Nanoparticle | Adpgk | Neutral | 5000 | 31556987
106 | 17 | 37.93233 | Mouse | 19 | C57BL/6 mice | Liver | 87.31 | PET | Silica | Nanoparticle | Adpgk | Neutral | 5000 | 31556987
106 | 25 | 36.46617 | Mouse | 19 | C57BL/6 mice | Liver | 87.31 | PET | Silica | Nanoparticle | Adpgk | Neutral | 5000 | 31556987
107 | 2 | 25.26316 | Mouse | 28.5 | Balb/c mice | Liver | 400 | PET | Silica | Nanoparticle | No | Negative | 0 | https://doi.org/10.1007/s11051-015-2938-0 | 18FMSiNPs 80nm
108 | 24 | 43.29 | Mouse | 34 | ICR mice | Liver | 20 | 125I | Silica | Nanoparticle | No | NA | 0 | 19936708 | 125I-SiNPs 20nm
108 | 72 | 36.98 | Mouse | 34 | ICR mice | Liver | 20 | 125I | Silica | Nanoparticle | No | NA | 0 | 19936708
108 | 168 | 30.31 | Mouse | 34 | ICR mice | Liver | 20 | 125I | Silica | Nanoparticle | No | NA | 0 | 19936708
108 | 360 | 22.06 | Mouse | 34 | ICR mice | Liver | 20 | 125I | Silica | Nanoparticle | No | NA | 0 | 19936708
108 | 720 | 16.8 | Mouse | 34 | ICR mice | Liver | 20 | 125I | Silica | Nanoparticle | No | NA | 0 | 19936708
109 | 24 | 13.64 | Mouse | 34 | ICR mice | Liver | 20 | 125I | Silica | Nanoparticle | No | NA | 0 | 19936708 | 125I-SiNPs 80nm
109 | 72 | 13.21 | Mouse | 34 | ICR mice | Liver | 20 | 125I | Silica | Nanoparticle | No | NA | 0 | 19936708
109 | 168 | 12.98 | Mouse | 34 | ICR mice | Liver | 20 | 125I | Silica | Nanoparticle | No | NA | 0 | 19936708
109 | 360 | 8.89 | Mouse | 34 | ICR mice | Liver | 20 | 125I | Silica | Nanoparticle | No | NA | 0 | 19936708
109 | 720 | 5.79 | Mouse | 34 | ICR mice | Liver | 20 | 125I | Silica | Nanoparticle | No | NA | 0 | 19936708
110 | 48 | 12.18 | Mouse | NA | mice | Liver | 15 | 64Cu | Silica | Nanoparticle | No | NA | 0 | 21546997 | 64Cu-DO3A conjugated dextran SiMn QD 15.1nm
111 | 336 | 12.73684 | Mouse | 21 | ICR mice | Liver | 109.38 | ICP-OES | Silica | Nanoparticle | No | Very negative | 0 | 23593469 | SNPs
112 | 0.5 | 14.7561 | Mouse | 20 | Balb/c mice | Liver | 13.5 | PET | Silica | Nanoparticle | No | NA | 500 | 34029471 | 86Y-DOTA-UPSN
112 | 2 | 13.65854 | Mouse | 20 | Balb/c mice | Liver | 13.5 | PET | Silica | Nanoparticle | No | NA | 500 | 34029471
112 | 6 | 12.31707 | Mouse | 20 | Balb/c mice | Liver | 13.5 | PET | Silica | Nanoparticle | No | NA | 500 | 34029471
112 | 12 | 13.17073 | Mouse | 20 | Balb/c mice | Liver | 13.5 | PET | Silica | Nanoparticle | No | NA | 500 | 34029471
112 | 24 | 10.4878 | Mouse | 20 | Balb/c mice | Liver | 13.5 | PET | Silica | Nanoparticle | No | NA | 500 | 34029471
112 | 48 | 7.865854 | Mouse | 20 | Balb/c mice | Liver | 13.5 | PET | Silica | Nanoparticle | No | NA | 500 | 34029471
113 | 2 | 11.3 | Mouse | 20 | Balb/c mice | Liver | 25 | 131 In | Silica | Nanoparticle | No | NA | Yes | 20826046 | 131In-labeled MFSN-Ctx
114 | 5 | 3.295455 | Mouse | 21.4 | Nude mice | Liver | 6.4 | PET | Silica | Nanoparticle | cRGDY | NA | 866 | 29123332 | 89Zr-DFO-cRGDY-PEG-C
114 | 24 | 4.545455 | Mouse | 21.4 | Nude mice | Liver | 6.4 | PET | Silica | Nanoparticle | cRGDY | NA | 866 | 29123332
114 | 72 | 4.090909 | Mouse | 21.4 | Nude mice | Liver | 6.4 | PET | Silica | Nanoparticle | cRGDY | NA | 866 | 29123332
115 | 5 | 1.666667 | Mouse | 21.4 | Nude mice | Liver | 6.4 | PET | Silica | Nanoparticle | cRGDY | NA | 866 | 29123332 | d cRGDY-PEG- [ 89Zr]C′ dot
115 | 24 | 4.642857 | Mouse | 21.4 | Nude mice | Liver | 6.4 | PET | Silica | Nanoparticle | cRGDY | NA | 866 | 29123332
115 | 72 | 4.52381 | Mouse | 21.4 | Nude mice | Liver | 6.4 | PET | Silica | Nanoparticle | cRGDY | NA | 866 | 29123332
116 | 72 | 8.881579 | Mouse | NA | Balb/c mice | Liver | 13.64 | 64Cu | Silica | Nanoparticle | No | Neutral | 500 | 31565854 | 64Cu-NOTA-UPSN
117 | 72 | 15.06579 | Mouse | NA | Balb/c mice | Liver | 13.64 | 64Cu | Silica | Nanoparticle | No | Neutral | 500 | 31565854
118 | 0.1666667 | 12.77311 | Mouse | 23.3 | SCID mice | Liver | 96 | SPECT/CT | Lipid | Nanoparticle | No | Very negative | 2000 | 25862513 | Liposomes
118 | 2 | 14.45378 | Mouse | 23.3 | SCID mice | Liver | 96 | SPECT/CT | Lipid | Nanoparticle | No | Very negative | 2000 | 25862513
118 | 4 | 14.78992 | Mouse | 23.3 | SCID mice | Liver | 96 | SPECT/CT | Lipid | Nanoparticle | No | Very negative | 2000 | 25862513
118 | 8 | 17.14286 | Mouse | 23.3 | SCID mice | Liver | 96 | SPECT/CT | Lipid | Nanoparticle | No | Very negative | 2000 | 25862513
118 | 18 | 17.47899 | Mouse | 23.3 | SCID mice | Liver | 96 | SPECT/CT | Lipid | Nanoparticle | No | Very negative | 2000 | 25862513
118 | 24 | 18.82353 | Mouse | 23.3 | SCID mice | Liver | 96 | SPECT/CT | Lipid | Nanoparticle | No | Very negative | 2000 | 25862513
118 | 48 | 20.5042 | Mouse | 23.3 | SCID mice | Liver | 96 | SPECT/CT | Lipid | Nanoparticle | No | Very negative | 2000 | 25862513
118 | 72 | 23.52941 | Mouse | 23.3 | SCID mice | Liver | 96 | SPECT/CT | Lipid | Nanoparticle | No | Very negative | 2000 | 25862513
118 | 96 | 21.84874 | Mouse | 23.3 | SCID mice | Liver | 96 | SPECT/CT | Lipid | Nanoparticle | No | Very negative | 2000 | 25862513
118 | 120 | 18.48739 | Mouse | 23.3 | SCID mice | Liver | 96 | SPECT/CT | Lipid | Nanoparticle | No | Very negative | 2000 | 25862513
119 | 0.1666667 | 8.076923 | Mouse | 17 | Balb/c mice | Liver | 100 | 125I | Lipid | Nanoparticle | No | NA | Yes | 16984142
119 | 6 | 13.07692 | Mouse | 17 | Balb/c mice | Liver | 100 | 125I | Lipid | Nanoparticle | No | NA | Yes | 16984142
119 | 24 | 9.038462 | Mouse | 17 | Balb/c mice | Liver | 100 | 125I | Lipid | Nanoparticle | No | NA | Yes | 16984142
119 | 72 | 5.384615 | Mouse | 17 | Balb/c mice | Liver | 100 | 125I | Lipid | Nanoparticle | No | NA | Yes | 16984142
120 | 0.1666667 | 10.96154 | Mouse | 17 | Balb/c mice | Liver | 101 | 125I | Lipid | Nanoparticle | No | NA | Yes | 16984142
120 | 6 | 15.38462 | Mouse | 17 | Balb/c mice | Liver | 102 | 125I | Lipid | Nanoparticle | No | NA | Yes | 16984142
120 | 24 | 12.11538 | Mouse | 17 | Balb/c mice | Liver | 103 | 125I | Lipid | Nanoparticle | No | NA | Yes | 16984142
120 | 48 | 12.69231 | Mouse | 17 | Balb/c mice | Liver | 104 | 125I | Lipid | Nanoparticle | No | NA | Yes | 16984142
120 | 72 | 14.03846 | Mouse | 17 | Balb/c mice | Liver | 105 | 125I | Lipid | Nanoparticle | No | NA | Yes | 16984142
121 | 1 | 1.58 | Mouse | 27.5 | Balb/c mice | Liver | 387 | 99mTc | Lipid | Nanoparticle | No | Very negative | 0 | 15921775 | etoposide loaded solid lipid nanoparticles
121 | 6 | 1.41 | Mouse | 27.5 | Balb/c mice | Liver | 387 | 99mTc | Lipid | Nanoparticle | No | Very negative | 0 | 15921775
121 | 24 | 2.21 | Mouse | 27.5 | Balb/c mice | Liver | 387 | 99mTc | Lipid | Nanoparticle | No | Very negative | 0 | 15921775
122 | 2 | 18.83333 | Mouse | 27.5 | Balb/c mice | Liver | 386 | 99mTc | Lipid | Nanoparticle | No | NA | 0 | 25454755 | 99mTc-HA-NLC
122 | 4 | 16.66667 | Mouse | 27.5 | Balb/c mice | Liver | 386 | 99mTc | Lipid | Nanoparticle | No | NA | 0 | 25454755
122 | 24 | 8.333333 | Mouse | 27.5 | Balb/c mice | Liver | 386 | 99mTc | Lipid | Nanoparticle | No | NA | 0 | 25454755
123 | 6 | 9.4 | Mouse | 20 | female FVB mice | Liver | 120 | 64Cu | Lipid | Nanoparticle | No | NA | 1200 | 23342299 | 64Cu-liposomes
123 | 24 | 13.8 | Mouse | 20 | female FVB mice | Liver | 120 | 64Cu | Lipid | Nanoparticle | No | NA | 1200 | 23342299
123 | 48 | 7.2 | Mouse | 20 | female FVB mice | Liver | 120 | 64Cu | Lipid | Nanoparticle | No | NA | 1200 | 23342299
124 | 0.5 | 15.59432 | Mouse | 20 | Balb/c mice | Liver | 120 | 14C | Lipid | Nanoparticle | No | NA | 2000 | 16550475
124 | 1 | 16.77433 | Mouse | 20 | Balb/c mice | Liver | 120 | 14C | Lipid | Nanoparticle | No | NA | 2000 | 16550475
124 | 2 | 17.69165 | Mouse | 20 | Balb/c mice | Liver | 120 | 14C | Lipid | Nanoparticle | No | NA | 2000 | 16550475
124 | 4 | 32.78854 | Mouse | 20 | Balb/c mice | Liver | 120 | 14C | Lipid | Nanoparticle | No | NA | 2000 | 16550475
124 | 6 | 30.57924 | Mouse | 20 | Balb/c mice | Liver | 120 | 14C | Lipid | Nanoparticle | No | NA | 2000 | 16550475
124 | 12 | 27.11886 | Mouse | 20 | Balb/c mice | Liver | 120 | 14C | Lipid | Nanoparticle | No | NA | 2000 | 16550475
124 | 24 | 6.059432 | Mouse | 20 | Balb/c mice | Liver | 120 | 14C | Lipid | Nanoparticle | No | NA | 2000 | 16550475
125 | 2 | 1.380368 | Mouse | 27.5 | SCID mice | Liver | 200 | 3H | Lipid | Nanoparticle | No | NA | 2000 | 20184929
125 | 4 | 5 | Mouse | 27.5 | SCID mice | Liver | 200 | 3H | Lipid | Nanoparticle | No | NA | 2000 | 20184929
125 | 8 | 6.165644 | Mouse | 27.5 | SCID mice | Liver | 200 | 3H | Lipid | Nanoparticle | No | NA | 2000 | 20184929
125 | 12 | 9.969325 | Mouse | 27.5 | SCID mice | Liver | 200 | 3H | Lipid | Nanoparticle | No | NA | 2000 | 20184929
125 | 24 | 7.453988 | Mouse | 27.5 | SCID mice | Liver | 200 | 3H | Lipid | Nanoparticle | No | NA | 2000 | 20184929
126 | 24 | 13.75 | Mouse | 27 | CD1 mice | Liver | 51 | 14C | Lipid | Nanoparticle | No | Neutral | 2000 | 34337865 | LNP-siARNTD 51nm
127 | 1 | 34.26217 | Mouse | NA | Nude mice | Liver | 195 | 64Cu | Lipid | Nanoparticle | No | Positive | 0 | 28042337 | 64Cu-labeled liposomes +ve 195nm
127 | 3 | 51.32884 | Mouse | NA | Nude mice | Liver | 195 | 64Cu | Lipid | Nanoparticle | No | Positive | 0 | 28042337
127 | 5 | 57.46217 | Mouse | NA | Nude mice | Liver | 195 | 64Cu | Lipid | Nanoparticle | No | Positive | 0 | 28042337
127 | 8 | 60.79401 | Mouse | NA | Nude mice | Liver | 195 | 64Cu | Lipid | Nanoparticle | No | Positive | 0 | 28042337
128 | 1 | 33.72884 | Mouse | NA | Nude mice | Liver | 195 | 64Cu | Lipid | Nanoparticle | No | Very negative | 0 | 28042337 | 64Cu-labeled liposomes -ve 195nm
128 | 3 | 31.85918 | Mouse | NA | Nude mice | Liver | 195 | 64Cu | Lipid | Nanoparticle | No | Very negative | 0 | 28042337
128 | 5 | 31.59551 | Mouse | NA | Nude mice | Liver | 195 | 64Cu | Lipid | Nanoparticle | No | Very negative | 0 | 28042337
128 | 8 | 29.06067 | Mouse | NA | Nude mice | Liver | 195 | 64Cu | Lipid | Nanoparticle | No | Very negative | 0 | 28042337
129 | 1 | 25.72884 | Mouse | NA | Nude mice | Liver | 195 | 64Cu | Lipid | Nanoparticle | No | Neutral | 0 | 28042337 | 64Cu-labeled liposomes uncharged 189nm
129 | 3 | 25.99251 | Mouse | NA | Nude mice | Liver | 195 | 64Cu | Lipid | Nanoparticle | No | Neutral | 0 | 28042337
129 | 5 | 24.92884 | Mouse | NA | Nude mice | Liver | 195 | 64Cu | Lipid | Nanoparticle | No | Neutral | 0 | 28042337
129 | 8 | 24.53333 | Mouse | NA | Nude mice | Liver | 195 | 64Cu | Lipid | Nanoparticle | No | Neutral | 0 | 28042337
130 | 24 | 62.8866 | Mouse | 30 | ICR mice | Liver | 100 | 3H | Lipid | Nanoparticle | No | Positive | 0 | 21429576 | 100nm +ve charge MEND 37.8 ZP
131 | 24 | 46.80412 | Mouse | 30 | ICR mice | Liver | 100 | 3H | Lipid | Nanoparticle | No | Neutral | 2000 | 21429576 | Peg MEND ZP 1.8
132 | 24 | 43.50515 | Mouse | 30 | ICR mice | Liver | 100 | 3H | Lipid | Nanoparticle | No | Neutral | 5000 | 21429576 | PPD Mend ZP 3.2
133 | 22 | 47.6 | Mouse | 21.8 | Balb/c mice | Liver | 118 | 64Cu | Lipid | Nanoparticle | No | Negative | 2000 | 24035550 | 64Cu-DOTA-liposome
134 | 22 | 41.4 | Mouse | 21.8 | Balb/c mice | Liver | 158.2 | 64Cu | Lipid | Nanoparticle | No | Negative | 2000 | 24035550 | tetrac/64Cu-DOTA-liposome
135 | 1 | 32.95 | Mouse | 19.1 | Balb/c mice | Liver | 92.1 | 111In | Lipid | Nanoparticle | No | Neutral | 2000 | 23226020 | 111In-labeledlow RLP 92.1nm -1.8mV - 6.1mV
135 | 4 | 50.62 | Mouse | 19.1 | Balb/c mice | Liver | 92.1 | 111In | Lipid | Nanoparticle | No | Neutral | 2000 | 23226020
136 | 1 | 45.86 | Mouse | 19.1 | Balb/c mice | Liver | 99.2 | 111In | Lipid | Nanoparticle | No | Neutral | 2000 | 23226020 | 111In-labeledlmed RLP 99.2 -1.8mV - 6.1mV
136 | 4 | 56.14 | Mouse | 19.1 | Balb/c mice | Liver | 99.2 | 111In | Lipid | Nanoparticle | No | Neutral | 2000 | 23226020
137 | 1 | 21.52 | Mouse | 19.1 | Balb/c mice | Liver | 110.4 | 111In | Lipid | Nanoparticle | No | Neutral | 2000 | 23226020 | 111In-labeledlmed RLP 99.2 -1.8mV - 6.1mV
137 | 4 | 30.54 | Mouse | 19.1 | Balb/c mice | Liver | 110.4 | 111In | Lipid | Nanoparticle | No | Neutral | 2000 | 23226020
138 | 1 | 63.64 | Mouse | 19.1 | Balb/c mice | Liver | 110.4 | 111In | Lipid | Nanoparticle | No | Neutral | 0 | 23226020 | 111In-labeledlownoPEG RLP
139 | 1 | 7.54 | Mouse | NA | Nude mice | Liver | 100 | 64Cu | Lipid | Nanoparticle | No | Negative | 2000 | 26646780 | PEGylated 64Cu-liposomes 5mol %
139 | 8 | 10.2 | Mouse | NA | Nude mice | Liver | 100 | 64Cu | Lipid | Nanoparticle | No | Negative | 2000 | 26646780
139 | 24 | 11.5 | Mouse | NA | Nude mice | Liver | 100 | 64Cu | Lipid | Nanoparticle | No | Negative | 2000 | 26646780
139 | 48 | 9.6 | Mouse | NA | Nude mice | Liver | 100 | 64Cu | Lipid | Nanoparticle | No | Negative | 2000 | 26646780
140 | 1 | 9.2 | Mouse | NA | Nude mice | Liver | 116 | 64Cu | Lipid | Nanoparticle | No | Negative | 2000 | 26646780 | PEGylated 64Cu-liposomes 10 mol%
140 | 8 | 13.8 | Mouse | NA | Nude mice | Liver | 116 | 64Cu | Lipid | Nanoparticle | No | Negative | 2000 | 26646780
140 | 24 | 11.7 | Mouse | NA | Nude mice | Liver | 116 | 64Cu | Lipid | Nanoparticle | No | Negative | 2000 | 26646780
140 | 48 | 11.4 | Mouse | NA | Nude mice | Liver | 116 | 64Cu | Lipid | Nanoparticle | No | Negative | 2000 | 26646780
141 | 1 | 4.94 | Mouse | NA | SCID mice | Liver | 100 | 111In | Lipid | Nanoparticle | No | Neutral | 2000 | 19528471 | 6 mol% PEG 111In liposomes 100nm
141 | 4 | 7.44 | Mouse | NA | SCID mice | Liver | 100 | 111In | Lipid | Nanoparticle | No | Neutral | 2000 | 19528471
141 | 24 | 9.91 | Mouse | NA | SCID mice | Liver | 100 | 111In | Lipid | Nanoparticle | No | Neutral | 2000 | 19528471
141 | 48 | 12.39 | Mouse | NA | SCID mice | Liver | 100 | 111In | Lipid | Nanoparticle | No | Neutral | 2000 | 19528471
141 | 72 | 14.65 | Mouse | NA | SCID mice | Liver | 100 | 111In | Lipid | Nanoparticle | No | Neutral | 2000 | 19528471
142 | 1 | 12.55 | Mouse | NA | SCID mice | Liver | 101 | 111In | Lipid | Nanoparticle | No | NA | 2000 | 19528471 | 0.9 mol% PEG 111In liposomes 100nm
142 | 4 | 19.86 | Mouse | NA | SCID mice | Liver | 102 | 111In | Lipid | Nanoparticle | No | NA | 2000 | 19528471
142 | 24 | 27.83 | Mouse | NA | SCID mice | Liver | 103 | 111In | Lipid | Nanoparticle | No | NA | 2000 | 19528471
142 | 48 | 33.1 | Mouse | NA | SCID mice | Liver | 104 | 111In | Lipid | Nanoparticle | No | NA | 2000 | 19528471
142 | 72 | 37.61 | Mouse | NA | SCID mice | Liver | 105 | 111In | Lipid | Nanoparticle | No | NA | 2000 | 19528471
143 | 0.25 | 25.52632 | Mouse | 39.7 | Mice | Liver | 145 | 64Cu | Lipid | Nanoparticle | No | Very negative | YES | 21388194 | 64Cu-SLNs.
143 | 3 | 22.10526 | Mouse | 39.7 | Mice | Liver | 145 | 64Cu | Lipid | Nanoparticle | No | Very negative | YES | 21388194
143 | 20 | 11.97368 | Mouse | 39.7 | Mice | Liver | 145 | 64Cu | Lipid | Nanoparticle | No | Very negative | YES | 21388194
143 | 48 | 5.723684 | Mouse | 39.7 | Mice | Liver | 145 | 64Cu | Lipid | Nanoparticle | No | Very negative | YES | 21388194
144 | 12 | 8.101266 | Mouse | 22.5 | Balb/c mice | Liver | 16 | 111In | Iron Oxide | Nanoparticle | Trastuzumab | NA | 5000 | 25311750 | 16nm Trastuzu targetted SPION PEG
144 | 24 | 9.56962 | Mouse | 22.5 | Balb/c mice | Liver | 16 | 111In | Iron Oxide | Nanoparticle | Trastuzumab | NA | 5000 | 25311750
144 | 48 | 11.59494 | Mouse | 22.5 | Balb/c mice | Liver | 16 | 111In | Iron Oxide | Nanoparticle | Trastuzumab | NA | 5000 | 25311750
145 | 0.5 | 18.82979 | Mouse | 18 | Nude mice | Liver | 10 | 64Cu | Iron Oxide | Nanoparticle | No | NA | 5000 | 21367450 | 10 nm SIONPs
145 | 3 | 17.34043 | Mouse | 18 | Nude mice | Liver | 10 | 64Cu | Iron Oxide | Nanoparticle | No | NA | 5000 | 21367450
145 | 6 | 16.38298 | Mouse | 18 | Nude mice | Liver | 10 | 64Cu | Iron Oxide | Nanoparticle | No | NA | 5000 | 21367450
145 | 24 | 9.148936 | Mouse | 18 | Nude mice | Liver | 10 | 64Cu | Iron Oxide | Nanoparticle | No | NA | 5000 | 21367450
145 | 48 | 8.085106 | Mouse | 18 | Nude mice | Liver | 10 | 64Cu | Iron Oxide | Nanoparticle | No | NA | 5000 | 21367450
146 | 0.5 | 14.89362 | Mouse | 18 | Nude mice | Liver | 60 | 64Cu | Iron Oxide | Nanoparticle | cRGDY | NA | 5000 | 21367450 | 10 nm SIONPs c-RGD
146 | 3 | 11.70213 | Mouse | 18 | Nude mice | Liver | 60 | 64Cu | Iron Oxide | Nanoparticle | cRGDY | NA | 5000 | 21367450
146 | 6 | 9.787234 | Mouse | 18 | Nude mice | Liver | 60 | 64Cu | Iron Oxide | Nanoparticle | cRGDY | NA | 5000 | 21367450
146 | 24 | 7.234043 | Mouse | 18 | Nude mice | Liver | 60 | 64Cu | Iron Oxide | Nanoparticle | cRGDY | NA | 5000 | 21367450
146 | 48 | 6.276596 | Mouse | 18 | Nude mice | Liver | 60 | 64Cu | Iron Oxide | Nanoparticle | cRGDY | NA | 5000 | 21367450
147 | 22 | 25.84184 | Mouse | 20 | Balb/c mice | Liver | 20 | 111In | Iron Oxide | Nanoparticle | ChL6 | NA | 5000 | 17332622 | 20 nm In-ChL6-IONPs (DeNardo et al. 2007)
147 | 48 | 20.94388 | Mouse | 20 | Balb/c mice | Liver | 20 | 111In | Iron Oxide | Nanoparticle | ChL6 | NA | 5000 | 17332622
147 | 72 | 19.94898 | Mouse | 20 | Balb/c mice | Liver | 20 | 111In | Iron Oxide | Nanoparticle | ChL6 | NA | 5000 | 17332622
147 | 96 | 17.95918 | Mouse | 20 | Balb/c mice | Liver | 20 | 111In | Iron Oxide | Nanoparticle | ChL6 | NA | 5000 | 17332622
148 | 24 | 23.5 | Mouse | 18.4 | Balb/c mice | Liver | 39.4 | 111In | Iron Oxide | Nanoparticle | Trastuzumab | Neutral | 5000 | 26238078 | Tras IONP 39.4nm
149 | 24 | 24.5 | Mouse | 18.4 | Balb/c mice | Liver | 40.3 | 111In | Iron Oxide | Nanoparticle | No | Neutral | 5000 | 26238078 | Con IONP40.3nm
150 | 24 | 10.6 | Mouse | 18.4 | Balb/c mice | Liver | 22.3 | 111In | Iron Oxide | Nanoparticle | scFv | Neutral | 5000 | 26238078 | ScFv IONP22.3
151 | 24 | 11.2 | Mouse | 18.4 | Balb/c mice | Liver | 28.1 | 111In | Iron Oxide | Nanoparticle | Peptide | Neutral | 5000 | 26238078 | Pep IONP28.1
152 | 0.016666667 | 8.347726 | Mouse | 20 | Balb/c mice | Liver | 29 | ICP-OES | Iron Oxide | Nanoparticle | No | Very negative | 0 | 27125435 | EDT - IONP (29nm)
152 | 0.033333333 | 21.01324 | Mouse | 20 | Balb/c mice | Liver | 29 | ICP-OES | Iron Oxide | Nanoparticle | No | Very negative | 0 | 27125435
152 | 0.25 | 36.84514 | Mouse | 20 | Balb/c mice | Liver | 29 | ICP-OES | Iron Oxide | Nanoparticle | No | Very negative | 0 | 27125435
152 | 0.5 | 41.45078 | Mouse | 20 | Balb/c mice | Liver | 29 | ICP-OES | Iron Oxide | Nanoparticle | No | Very negative | 0 | 27125435
153 | 0.016666667 | 19.27 | Mouse | NA | Balb/c mice | Liver | 41 | 99mTc | Iron Oxide | Nanoparticle | Dextran | NA | 0 | https://doi.org/10.1007/s10967-012-2173-4 | 99mTc-USPIO 41nm
153 | 0.041666667 | 39.85 | Mouse | NA | Balb/c mice | Liver | 41 | 99mTc | Iron Oxide | Nanoparticle | Dextran | NA | 0 | https://doi.org/10.1007/s10967-012-2173-4
153 | 0.083333333 | 55.11 | Mouse | NA | Balb/c mice | Liver | 41 | 99mTc | Iron Oxide | Nanoparticle | Dextran | NA | 0 | https://doi.org/10.1007/s10967-012-2173-4
153 | 0.25 | 38.34 | Mouse | NA | Balb/c mice | Liver | 41 | 99mTc | Iron Oxide | Nanoparticle | Dextran | NA | 0 | https://doi.org/10.1007/s10967-012-2173-4
153 | 0.5 | 33.02 | Mouse | NA | Balb/c mice | Liver | 41 | 99mTc | Iron Oxide | Nanoparticle | Dextran | NA | 0 | https://doi.org/10.1007/s10967-012-2173-4
153 | 1 | 30.91 | Mouse | NA | Balb/c mice | Liver | 41 | 99mTc | Iron Oxide | Nanoparticle | Dextran | NA | 0 | https://doi.org/10.1007/s10967-012-2173-4
153 | 2 | 19.03 | Mouse | NA | Balb/c mice | Liver | 41 | 99mTc | Iron Oxide | Nanoparticle | Dextran | NA | 0 | https://doi.org/10.1007/s10967-012-2173-4
153 | 4 | 17.24 | Mouse | NA | Balb/c mice | Liver | 41 | 99mTc | Iron Oxide | Nanoparticle | Dextran | NA | 0 | https://doi.org/10.1007/s10967-012-2173-4
153 | 6 | 11.67 | Mouse | NA | Balb/c mice | Liver | 41 | 99mTc | Iron Oxide | Nanoparticle | Dextran | NA | 0 | https://doi.org/10.1007/s10967-012-2173-4
153 | 18 | 4.3 | Mouse | NA | Balb/c mice | Liver | 41 | 99mTc | Iron Oxide | Nanoparticle | Dextran | NA | 0 | https://doi.org/10.1007/s10967-012-2173-4
153 | 24 | 1.46 | Mouse | NA | Balb/c mice | Liver | 41 | 99mTc | Iron Oxide | Nanoparticle | Dextran | NA | 0 | https://doi.org/10.1007/s10967-012-2173-4
153 | 48 | 0.16 | Mouse | NA | Balb/c mice | Liver | 41 | 99mTc | Iron Oxide | Nanoparticle | Dextran | NA | 0 | https://doi.org/10.1007/s10967-012-2173-4
154 | 24 | 8.200045 | Mouse | NA | Mice | Liver | 2.5 | 59Fe | Iron Oxide | Nanoparticle | zwitterion | Neutral | yes | 28193901 | 9Fe-labeled ZES-SPIONs 2.5nm
155 | 1.333333 | 82.73 | Mouse | 19.1 | Balb/c mice | Liver | 53.6 | 99mTc | Iron Oxide | Nanoparticle | Dextran | Neutral | 0 | 29341587 | 99mTc-ferucarbotran
156 | 2 | 2.2 | Mouse | 22.5 | Balb/c mice | Liver | 18 | 188Re | Iron Oxide | Nanoparticle | No | NA | yes | 29173814 | 188Re- Rituximab-SPION 18nm
156 | 4 | 3.6 | Mouse | 22.5 | Balb/c mice | Liver | 18 | 188Re | Iron Oxide | Nanoparticle | No | NA | yes | 29173814
156 | 12 | 10.1 | Mouse | 22.5 | Balb/c mice | Liver | 18 | 188Re | Iron Oxide | Nanoparticle | No | NA | yes | 29173814
156 | 24 | 8.4 | Mouse | 22.5 | Balb/c mice | Liver | 18 | 188Re | Iron Oxide | Nanoparticle | No | NA | yes | 29173814
156 | 48 | 6.3 | Mouse | 22.5 | Balb/c mice | Liver | 18 | 188Re | Iron Oxide | Nanoparticle | No | NA | yes | 29173814
157 | 24 | 34.79592 | Mouse | 20 | Nude mice | Liver | 15.52 | ICP-MS | Iron Oxide | Nanoparticle | Dextran | Negative | 0 | 22100983 | SPIO 15.52nm
158 | 24 | 41.12245 | Mouse | 20 | Nude mice | Liver | 29.05 | ICP-MS | Iron Oxide | Nanoparticle | Dextran | Negative | 0 | 22100983 | SPIO 29.05nm
159 | 24 | 28.06122 | Mouse | 20 | Nude mice | Liver | 70.7 | ICP-MS | Iron Oxide | Nanoparticle | Dextran | Negative | 0 | 22100983 | SPIO 70.72nm
160 | 0.01666667 | 24.5 | Mouse | NA | Balb/c mice | Liver | 80.2 | 111In | Iron Oxide | Nanoparticle | Dextran | Neutral | 0 | http://ijrr.com/article-1-3074-en.pdf | 111In-DTPA-SPION
160 | 0.08333333 | 49.5 | Mouse | NA | Balb/c mice | Liver | 80.2 | 111In | Iron Oxide | Nanoparticle | Dextran | Neutral | 0 | http://ijrr.com/article-1-3074-en.pdf
160 | 0.25 | 63.3 | Mouse | NA | Balb/c mice | Liver | 80.2 | 111In | Iron Oxide | Nanoparticle | Dextran | Neutral | 0 | http://ijrr.com/article-1-3074-en.pdf
160 | 0.5 | 69.8 | Mouse | NA | Balb/c mice | Liver | 80.2 | 111In | Iron Oxide | Nanoparticle | Dextran | Neutral | 0 | http://ijrr.com/article-1-3074-en.pdf
160 | 1 | 66.9 | Mouse | NA | Balb/c mice | Liver | 80.2 | 111In | Iron Oxide | Nanoparticle | Dextran | Neutral | 0 | http://ijrr.com/article-1-3074-en.pdf
160 | 2 | 63.2 | Mouse | NA | Balb/c mice | Liver | 80.2 | 111In | Iron Oxide | Nanoparticle | Dextran | Neutral | 0 | http://ijrr.com/article-1-3074-en.pdf
160 | 6 | 55.2 | Mouse | NA | Balb/c mice | Liver | 80.2 | 111In | Iron Oxide | Nanoparticle | Dextran | Neutral | 0 | http://ijrr.com/article-1-3074-en.pdf
160 | 24 | 40.7 | Mouse | NA | Balb/c mice | Liver | 80.2 | 111In | Iron Oxide | Nanoparticle | Dextran | Neutral | 0 | http://ijrr.com/article-1-3074-en.pdf
160 | 48 | 31.8 | Mouse | NA | Balb/c mice | Liver | 80.2 | 111In | Iron Oxide | Nanoparticle | Dextran | Neutral | 0 | http://ijrr.com/article-1-3074-en.pdf
161 | 24 | 11.5 | Mouse | 18.4 | Balb/c mice | Liver | 50 | 111In | Iron Oxide | Nanoparticle | scFv | Neutral | 5000 | 26238078 | ScFv IONP50
162 | 24 | 24.9 | Mouse | 18.4 | Balb/c mice | Liver | 100 | 111In | Iron Oxide | Nanoparticle | scFv | Neutral | 5000 | 26238078 | ScFv IONP100
163 | 0.03333333 | 37.41 | Mouse | NA | Mice | Liver | 85 | 68Ga | Iron Oxide | Nanoparticle | NH2 | Neutral | yes | https://doi.org/10.1007/s10967-016-5058-0 | 68Ga-SPIONs
163 | 0.25 | 50.23 | Mouse | NA | Mice | Liver | 85 | 68Ga | Iron Oxide | Nanoparticle | NH2 | Neutral | yes | https://doi.org/10.1007/s10967-016-5058-0
163 | 0.5 | 51.69 | Mouse | NA | Mice | Liver | 85 | 68Ga | Iron Oxide | Nanoparticle | NH2 | Neutral | yes | https://doi.org/10.1007/s10967-016-5058-0
163 | 1 | 56.38 | Mouse | NA | Mice | Liver | 85 | 68Ga | Iron Oxide | Nanoparticle | NH2 | Neutral | yes | https://doi.org/10.1007/s10967-016-5058-0
163 | 2 | 60.62 | Mouse | NA | Mice | Liver | 85 | 68Ga | Iron Oxide | Nanoparticle | NH2 | Neutral | yes | https://doi.org/10.1007/s10967-016-5058-0
164 | 3 | 23.87755 | Mouse | 22.5 | Nude mice | Liver | 6 | SPECT/CT | Iron Oxide | Nanoparticle | No | NA | 3400 | 26353592 | 99mTc-USPION-RGD
165 | 3 | 28.57143 | Mouse | 22.5 | Nude mice | Liver | 6 | SPECT/CT | Iron Oxide | Nanoparticle | No | NA | 3400 | 26353592 | 99mTc-USPION-RAD
166 | 0.5 | 16.09302 | Mouse | 35 | Swiss albino mice | Liver | 52 | 99mTc | Iron Oxide | Nanoparticle | No | Very negative | 6000 | 30706223 | 99mTc-encapsulated MIONPs
166 | 1 | 27.60465 | Mouse | 35 | Swiss albino mice | Liver | 52 | 99mTc | Iron Oxide | Nanoparticle | No | Very negative | 6000 | 30706223
166 | 2 | 22.89535 | Mouse | 35 | Swiss albino mice | Liver | 52 | 99mTc | Iron Oxide | Nanoparticle | No | Very negative | 6000 | 30706223
167 | 0.5 | 9.13253 | Mouse | 35 | Swiss albino mice | Liver | 52 | 99mTc | Iron Oxide | Nanoparticle | No | Very negative | 6000 | 30706223 | 99mTc-encapsulated MIONPs
167 | 1 | 23.01205 | Mouse | 35 | Swiss albino mice | Liver | 52 | 99mTc | Iron Oxide | Nanoparticle | No | Very negative | 6000 | 30706223
167 | 2 | 12.74699 | Mouse | 35 | Swiss albino mice | Liver | 52 | 99mTc | Iron Oxide | Nanoparticle | No | Very negative | 6000 | 30706223
168 | 0.5 | 33.6 | Mouse | 23 | Nude mice | Liver | 69.2 | 68Ga | Iron Oxide | Nanoparticle | Bombesin | Positive | Chitosan | 31040674 | DOTA–BN–TMC–MNPs 69.2nm
168 | 1 | 25.6 | Mouse | 23 | Nude mice | Liver | 69.2 | 68Ga | Iron Oxide | Nanoparticle | Bombesin | Positive | Chitosan | 31040674
168 | 1.5 | 15.2 | Mouse | 23 | Nude mice | Liver | 69.2 | 68Ga | Iron Oxide | Nanoparticle | Bombesin | Positive | Chitosan | 31040674
168 | 2 | 11.2 | Mouse | 23 | Nude mice | Liver | 69.2 | 68Ga | Iron Oxide | Nanoparticle | Bombesin | Positive | Chitosan | 31040674
169 | 0.01666667 | 56 | Mouse | 22.5 | Nude mice | Liver | 20.3 | 64Cu | Polymeric | Nanoparticle | Folic Acid | NA | 1600 | 16000291 | 64Cu-TETA-SCK-Folate 20.3nm
169 | 1 | 38.4 | Mouse | 22.5 | Nude mice | Liver | 20.3 | 64Cu | Polymeric | Nanoparticle | Folic Acid | NA | 1600 | 16000291
169 | 4 | 33.8 | Mouse | 22.5 | Nude mice | Liver | 20.3 | 64Cu | Polymeric | Nanoparticle | Folic Acid | NA | 1600 | 16000291
169 | 24 | 21.5 | Mouse | 22.5 | Nude mice | Liver | 20.3 | 64Cu | Polymeric | Nanoparticle | Folic Acid | NA | 1600 | 16000291
170 | 0.01666667 | 45.7 | Mouse | 22.5 | Nude mice | Liver | 20.3 | 64Cu | Polymeric | Nanoparticle | No | NA | 1600 | 16000291 | 64Cu-TETA-SCK
170 | 1 | 35.3 | Mouse | 22.5 | Nude mice | Liver | 20.3 | 64Cu | Polymeric | Nanoparticle | No | NA | 1600 | 16000291
170 | 4 | 31.8 | Mouse | 22.5 | Nude mice | Liver | 20.3 | 64Cu | Polymeric | Nanoparticle | No | NA | 1600 | 16000291
170 | 24 | 26.9 | Mouse | 22.5 | Nude mice | Liver | 20.3 | 64Cu | Polymeric | Nanoparticle | No | NA | 1600 | 16000291
171 | 48 | 22.12575 | Mouse | 22 | Balb/c mice | Liver | 23.3 | 111In | Polymeric | Nanolatex | No | Neutral | yes | 19420561 | Nanolatex 20
172 | 48 | 13.14371 | Mouse | 23.5 | Balb/c mice | Liver | 33.3 | 111In | Polymeric | Nanolatex | No | Neutral | yes | 19420561 | Nanolatex 30
173 | 48 | 12.15569 | Mouse | 23.5 | Balb/c mice | Liver | 62 | 111In | Polymeric | Nanolatex | No | Neutral | yes | 19420561 | Nanolatex 60
174 | 24 | 30.58824 | Mouse | NA | Balb/c mice | Liver | 97 | 111In | Polymeric | Micelles | No | NA | 0 | 26860294 | 111In polymeric micelles 194nm
175 | 24 | 17.9 | Mouse | 22 | Balb/c mice | Liver | 144 | 99mTc | Polymeric | Nanoparticle | No | Negative | 0 | 32431497 | 99mTc-HA-CHEMS-Cur-TPGS 144nm , -20mV
176 | 24 | 22.57353 | Mouse | 23.5 | Swiss albino mice | Liver | 23 | 111In | Polymeric | Nanoparticle | No | NA | 0 | 21612822 | 111In-labeled TNYL-RAW-CCPM
177 | 6 | 8.994536 | Mouse | 20 | Balb/c mice | Liver | 77.2 | SPECT/CT | Polymeric | Micelles | No | Neutral | 5000 | 21176954 | 123I-labeled nanoparticles (mixed micelles F−) Hollow
178 | 6 | 6.721311 | Mouse | 20 | Balb/c mice | Liver | 77.2 | SPECT/CT | Polymeric | Micelles | Folic Acid | Neutral | 5000 | 21176954 | 123I-labeled nanoparticles (mixed micelles F+)
179 | 48 | 11.09929 | Mouse | 23 | C57BL/6 mice | Liver | 13 | 89Zr | Polymeric | Nanoparticle | Dextran | NA | 0 | 23300273 | 89Zr-DNP 13nm(core)
180 | 3 | 23.1 | Mouse | 20 | Balb/c mice | Liver | 104.2 | 99mTc | Polymeric | Nanoparticle | FA/K237 | Negative | 2000 | 27791199 | 99mTc-labeled NPs
180 | 9 | 6.5 | Mouse | 20 | Balb/c mice | Liver | 104.2 | 99mTc | Polymeric | Nanoparticle | FA/K237 | Negative | 2000 | 27791199
181 | 1 | 42.17391 | Mouse | 27 | C57BL/6 mice | Liver | 22 | 64Cu | Polymeric | Nanoparticle | No | Very negative | 5000 | 27286872 | 64Cu-comb
181 | 4 | 52.17391 | Mouse | 27 | C57BL/6 mice | Liver | 22 | 64Cu | Polymeric | Nanoparticle | No | Very negative | 5000 | 27286872
181 | 24 | 39.56522 | Mouse | 27 | C57BL/6 mice | Liver | 22 | 64Cu | Polymeric | Nanoparticle | No | Very negative | 5000 | 27286872
182 | 4 | 8 | Mouse | 18 | Balb/c mice | Liver | 57.8 | 111In | Polymeric | Nanoparticle | No | Neutral | 5000 | 20195708 | 111In-NT-BCMS 57nm
182 | 24 | 12.1 | Mouse | 18 | Balb/c mice | Liver | 57.8 | 111In | Polymeric | Nanoparticle | No | Neutral | 5000 | 20195708
182 | 48 | 11.2 | Mouse | 18 | Balb/c mice | Liver | 57.8 | 111In | Polymeric | Nanoparticle | No | Neutral | 5000 | 20195708
182 | 72 | 10.6 | Mouse | 18 | Balb/c mice | Liver | 57.8 | 111In | Polymeric | Nanoparticle | No | Neutral | 5000 | 20195708
183 | 4 | 9.5 | Mouse | 18 | Balb/c mice | Liver | 61 | 111In | Polymeric | Nanoparticle | EGF | Neutral | 5000 | 20195708 | 111In-T-BCMS 61nm
183 | 24 | 9.2 | Mouse | 18 | Balb/c mice | Liver | 61 | 111In | Polymeric | Nanoparticle | EGF | Neutral | 5000 | 20195708
183 | 48 | 9.6 | Mouse | 18 | Balb/c mice | Liver | 61 | 111In | Polymeric | Nanoparticle | EGF | Neutral | 5000 | 20195708
183 | 72 | 8.9 | Mouse | 18 | Balb/c mice | Liver | 61 | 111In | Polymeric | Nanoparticle | EGF | Neutral | 5000 | 20195708
184 | 1 | 21.08844 | Mouse | NA | Swiss albino mice | Liver | 70 | 99mTc | Polymeric | Micelles | No | Neutral | yes | 23369008 | NP3
185 | 1 | 19.59184 | Mouse | NA | Swiss albino mice | Liver | 107 | 99mTc | Polymeric | Vesicles | No | Negative | yes | 23369008 | NP13
186 | 1 | 41.90476 | Mouse | NA | Swiss albino mice | Liver | 121 | 99mTc | Polymeric | Micelles | No | Neutral | yes | 23369008 | HNP3
187 | 1 | 45.57823 | Mouse | NA | Swiss albino mice | Liver | 140 | 99mTc | Polymeric | Vesicles | No | Negative | yes | 23369008 | HNP13
188 | 1 | 11.77622 | Mouse | 25 | Balb/c mice | Liver | 138.52 | 99mTc | Polymeric | Nanoparticle | No | Negative | 0 | 30171428 | radiolabeled BLPNP
188 | 4 | 17.9021 | Mouse | 25 | Balb/c mice | Liver | 138.52 | 99mTc | Polymeric | Nanoparticle | No | Negative | 0 | 30171428
188 | 24 | 4.475524 | Mouse | 25 | Balb/c mice | Liver | 138.52 | 99mTc | Polymeric | Nanoparticle | No | Negative | 0 | 30171428
189 | 1 | 26.95855 | Mouse | 27.5 | Swiss albino mice | Liver | 140 | 99mTc | Polymeric | Nanoparticle | No | Negative | 0 | 20609382 | 99mTc-labeled LTZ-loaded PLGA NPs (LTZ-NPs) 140nm
189 | 4 | 24.82902 | Mouse | 27.5 | Swiss albino mice | Liver | 141 | 99mTc | Polymeric | Nanoparticle | No | Negative | 0 | 20609382
189 | 8 | 23.17617 | Mouse | 27.5 | Swiss albino mice | Liver | 142 | 99mTc | Polymeric | Nanoparticle | No | Negative | 0 | 20609382
189 | 24 | 22.14508 | Mouse | 27.5 | Swiss albino mice | Liver | 143 | 99mTc | Polymeric | Nanoparticle | No | Negative | 0 | 20609382
190 | 48 | 19.49 | Mouse | 27.5 | Nude mice | Liver | 100 | 111In | Polymeric | Nanoparticle | PSMA | NA | yes | 28001364 | 111In-TNP targetted 100nm
190 | 72 | 19.55 | Mouse | 27.5 | Nude mice | Liver | 100 | 111In | Polymeric | Nanoparticle | PSMA | NA | yes | 28001364
190 | 96 | 18.15 | Mouse | 27.5 | Nude mice | Liver | 100 | 111In | Polymeric | Nanoparticle | PSMA | NA | yes | 28001364
191 | 48 | 33.9 | Mouse | 27.5 | Nude mice | Liver | 100 | 111In | Polymeric | Nanoparticle | No | NA | yes | 28001364 | 111In-UNP untargetted 100nm
191 | 72 | 12.29 | Mouse | 27.5 | Nude mice | Liver | 100 | 111In | Polymeric | Nanoparticle | No | NA | yes | 28001364
191 | 96 | 10.01 | Mouse | 27.5 | Nude mice | Liver | 100 | 111In | Polymeric | Nanoparticle | No | NA | yes | 28001364
192 | 0.25 | 33.37 | Mouse | NA | Male ddY mice | Liver | 10 | 111In | Polymeric | Nanoparticle | No | NA | 0 | 29972867 | 11In‐POPC‐SMA
192 | 0.5 | 34.7 | Mouse | NA | Male ddY mice | Liver | 10 | 111In | Polymeric | Nanoparticle | No | NA | 0 | 29972867
192 | 3 | 48.01 | Mouse | NA | Male ddY mice | Liver | 10 | 111In | Polymeric | Nanoparticle | No | NA | 0 | 29972867
192 | 6 | 33.04 | Mouse | NA | Male ddY mice | Liver | 10 | 111In | Polymeric | Nanoparticle | No | NA | 0 | 29972867
192 | 24 | 25.77 | Mouse | NA | Male ddY mice | Liver | 10 | 111In | Polymeric | Nanoparticle | No | NA | 0 | 29972867
193 | 0.5 | 39.82143 | Mouse | NA | Male ddY mice | Liver | 10 | 111In | Polymeric | Nanoparticle | No | NA | 0 | 29972867 | 11In‐POPC‐SMA LIPOSOMES
193 | 3 | 43.03571 | Mouse | NA | Male ddY mice | Liver | 10 | 111In | Polymeric | Nanoparticle | No | NA | 0 | 29972867
194 | 1.333333 | 79.714 | Mouse | 19.7 | C57BL/6 Mice | Liver | 109 | 89Zr | Iron Oxide | Nanoparticle | Dextran | Neutral | 0 | 29341587 | 89Zr –perimag-COOH
194 | 24 | 53.989 | Mouse | 19.7 | C57BL/6 Mice | Liver | 109 | 89Zr | Iron Oxide | Nanoparticle | Dextran | Neutral | 0 | 29341587 | 89Zr –perimag-COOH
195 | 24 | 65.368 | Mouse | 19.7 | C57BL/6 Mice | Liver | 127 | 89Zr | Iron Oxide | Nanoparticle | Dextran | Neutral | 0 | 29341587 | 89Zr-ferucarbotran
196 | 24 | 37.02703 | Mouse | 20 | Nude mice | Liver | 28 | ICP-MS | Iron Oxide | Nanoparticle | Dextran | Negative | 0 | 22100983 | SPIO
197 | 24 | 25.13514 | Mouse | 20 | Nude mice | Liver | 28 | ICP-MS | Iron Oxide | Nanoparticle | Dextran | Negative | 0 | 22100983 | SPIO
198 | 24 | 31.08108 | Mouse | 20 | Nude mice | Liver | 28 | ICP-MS | Iron Oxide | Nanoparticle | Dextran | Neutral | 0 | 22100983 | SPIO
199 | 24 | 39.45946 | Mouse | 20 | Nude mice | Liver | 28 | ICP-MS | Iron Oxide | Nanoparticle | Dextran | Neutral | 0 | 22100983 | SPIO
200 | 24 | 41.89189 | Mouse | 20 | Nude mice | Liver | 28 | ICP-MS | Iron Oxide | Nanoparticle | Dextran | Positive | 0 | 22100983 | SPIO
201 | 24 | 44.59459 | Mouse | 20 | Nude mice | Liver | 28 | ICP-MS | Iron Oxide | Nanoparticle | Dextran | Positive | 0 | 22100983 | SPIO
202 | 4 | 32 | Mouse | 18 | Balb/c mice | Liver | 57.8 | 111In | Polymeric | Nanoparticle | No | Neutral | 5000 | 20195708 | 111In-NT-BCMS 57nm MCF7
202 | 24 | 30.3 | Mouse | 18 | Balb/c mice | Liver | 57.8 | 111In | Polymeric | Nanoparticle | No | Neutral | 5000 | 20195708
202 | 48 | 14.9 | Mouse | 18 | Balb/c mice | Liver | 57.8 | 111In | Polymeric | Nanoparticle | No | Neutral | 5000 | 20195708
202 | 72 | 11.8 | Mouse | 18 | Balb/c mice | Liver | 57.8 | 111In | Polymeric | Nanoparticle | No | Neutral | 5000 | 20195708
203 | 4 | 32.1 | Mouse | 18 | Balb/c mice | Liver | 61 | 111In | Polymeric | Nanoparticle | EGF | Neutral | 5000 | 20195708 | 111In-T-BCMS 61nm MCF7
203 | 24 | 19.9 | Mouse | 18 | Balb/c mice | Liver | 61 | 111In | Polymeric | Nanoparticle | EGF | Neutral | 5000 | 20195708
203 | 48 | 14.2 | Mouse | 18 | Balb/c mice | Liver | 61 | 111In | Polymeric | Nanoparticle | EGF | Neutral | 5000 | 20195708
203 | 72 | 9.6 | Mouse | 18 | Balb/c mice | Liver | 61 | 111In | Polymeric | Nanoparticle | EGF | Neutral | 5000 | 20195708
204 | 0.083333333 | 30.21978 | Mouse | 26.1 | C57BL/6 mice | Liver | 11 | NAA | Gold | Composite devices | No | Negative | 0 | 17962085 | 11-nm Ng-Au-CNDs
204 | 1 | 36.81319 | Mouse | 26.1 | C57BL/6 mice | Liver | 11 | NAA | Gold | Composite devices | No | Negative | 0 | 17962085
204 | 24 | 57.14286 | Mouse | 26.1 | C57BL/6 mice | Liver | 11 | NAA | Gold | Composite devices | No | Negative | 0 | 17962085
204 | 96 | 42.30769 | Mouse | 26.1 | C57BL/6 mice | Liver | 11 | NAA | Gold | Composite devices | No | Negative | 0 | 17962085
205 | 1 | 28.57143 | Mouse | 26.1 | C57BL/6 mice | Liver | 11 | NAA | Gold | Composite devices | No | Negative | 0 | 17962085 | 22-nm P-Au-CNDs in B16F10 melanoma-bearing mice
205 | 24 | 36.30952 | Mouse | 26.1 | C57BL/6 mice | Liver | 11 | NAA | Gold | Composite devices | No | Negative | 0 | 17962085
205 | 96 | 33.33333 | Mouse | 26.1 | C57BL/6 mice | Liver | 11 | NAA | Gold | Composite devices | No | Negative | 0 | 17962085
206 | 1 | 60.43956 | Mouse | 26.1 | C57BL/6 mice | Liver | 11 | NAA | Gold | Composite devices | No | Negative | 0 | 17962085 | 22-nm P-Au-CNDs in MLL model
206 | 24 | 36.26374 | Mouse | 26.1 | C57BL/6 mice | Liver | 11 | NAA | Gold | Composite devices | No | Negative | 0 | 17962085
206 | 96 | 53.84615 | Mouse | 26.1 | C57BL/6 mice | Liver | 11 | NAA | Gold | Composite devices | No | Negative | 0 | 17962085
207 | 1 | 24.58763 | Mouse | 22.5 | Nude mice | Liver | 21.5 | 99mTc | Gold | Nanoparticle | No | NA | 0 | 21513349 | 99mTc-AuNP 21.5nm
208 | 1 | 20.83333 | Mouse | 20 | C57BL/6 mice | Liver | 162 | electron spin resonance (ESR) spectroscopy | Iron Oxide | Nanoparticle | No | Neutral | 20000 | 24065589 | novel PEGylated and heparinized magnetic iron oxide nano-platform (DNPH3) 162nm
208 | 48 | 27.26667 | Mouse | 20 | C57BL/6 mice | Liver | 162 | electron spin resonance (ESR) spectroscopy | Iron Oxide | Nanoparticle | No | Neutral | 20000 | 24065589
209 | 1 | 18.53333 | Mouse | 20 | C57BL/6 mice | Liver | 171 | electron spin resonance (ESR) spectroscopy | Iron Oxide | Nanoparticle | No | Neutral | 20000 | 24065589 | DNPH4 171nm
209 | 48 | 24.3625 | Mouse | 20 | C57BL/6 mice | Liver | 171 | electron spin resonance (ESR) spectroscopy | Iron Oxide | Nanoparticle | No | Neutral | 20000 | 24065589
210 | 1 | 6.7 | Mouse | 23 | BALB/c mice | Liver | 190 | 131I | Polymeric | Nanoparticles | No | NA | 0 | 23850887 | 131I-benzyl-micelles
210 | 4 | 4.88 | Mouse | 23 | BALB/c mice | Liver | 190 | 131I | Polymeric | Nanoparticles | No | NA | 0 | 23850887
210 | 24 | 3.55 | Mouse | 23 | BALB/c mice | Liver | 190 | 131I | Polymeric | Nanoparticles | No | NA | 0 | 23850887
210 | 48 | 2.74 | Mouse | 23 | BALB/c mice | Liver | 190 | 131I | Polymeric | Nanoparticles | No | NA | 0 | 23850887
211 | 1 | 32.38095 | Mouse | NA | Nude mice | Liver | 10 | 64Cu | Gold | Rods |  | NA | 0 | 28042337 | 64Cu-labeled Nanorods 10*40nm
211 | 3 | 36.19048 | Mouse | NA | Nude mice | Liver | 10 | 64Cu | Gold | Rods |  | NA | 0 | 28042337
211 | 5 | 39.04762 | Mouse | NA | Nude mice | Liver | 10 | 64Cu | Gold | Rods |  | NA | 0 | 28042337
211 | 8 | 41.90476 | Mouse | NA | Nude mice | Liver | 10 | 64Cu | Gold | Rods |  | NA | 0 | 28042337
211 | 22 | 30.95238 | Mouse | NA | Nude mice | Liver | 10 | 64Cu | Gold | Rods |  | NA | 0 | 28042337
211 | 27 | 27.14286 | Mouse | NA | Nude mice | Liver | 10 | 64Cu | Gold | Rods |  | NA | 0 | 28042337

## Heart
ID | Time_h | perc_ID_g | Species | Age/weight | Strain | Organ | Size_nm | Analysis method | NP_Type | NP_Shape | Ligand | Charge | PEG cover | PMID | Name
1 | 4 | 4.794521 | Mouse | 20 | Nude mice | Heart | 5 | Fluorescence | Gold | Nanoparticle | EGFR Pep | Neutral | 5000 | 25999665 | Peptide Au NP 5nm
1 | 24 | 3.69863 | Mouse | 20 | Nude mice | Heart | 5 | Fluorescence | Gold | Nanoparticle | EGFR Pep | Neutral | 5000 | 25999665
1 | 168 | 3.150685 | Mouse | 20 | Nude mice | Heart | 5 | Fluorescence | Gold | Nanoparticle | EGFR Pep | Neutral | 5000 | 25999665
2 | 24 | 3.84 | Mouse | 20 | Nude mice | Heart | 2.5 | 64Cu | Gold | Nanoclusters | No | NA | 0 | 25224367 | 64Cu-doped AuNCs 2.5nm
3 | 1 | 3.632653 | Mouse | 20 | Balb/c mice | Heart | 56.8 | 198Au | Gold | Nanoparticle | No | NA | 5000 | 24766522 | Gold nanospheres 56.8nm
3 | 6 | 10.11 | Mouse | 20 | Balb/c mice | Heart | 56.8 | 198Au | Gold | Nanoparticle | No | NA | 5000 | 24766522
3 | 24 | 2.461538 | Mouse | 20 | Balb/c mice | Heart | 56.8 | 198Au | Gold | Nanoparticle | No | NA | 5000 | 24766522
4 | 1 | 3.142857 | Mouse | 20 | Balb/c mice | Heart | 92 | 198Au | Gold | Disc | No | NA | 5000 | 24766522 | Gold disc 92*7nm
4 | 6 | 2.307692 | Mouse | 20 | Balb/c mice | Heart | 92 | 198Au | Gold | Disc | No | NA | 5000 | 24766522
4 | 24 | 0.5641026 | Mouse | 20 | Balb/c mice | Heart | 92 | 198Au | Gold | Disc | No | NA | 5000 | 24766522
5 | 1 | 2.122449 | Mouse | 20 | Balb/c mice | Heart | 49.6 | 198Au | Gold | Cages | No | NA | 5000 | 24766522 | Gold nanocages 49.6nm
5 | 6 | 3.076923 | Mouse | 20 | Balb/c mice | Heart | 49.6 | 198Au | Gold | Cages | No | NA | 5000 | 24766522
5 | 24 | 1.589744 | Mouse | 20 | Balb/c mice | Heart | 49.6 | 198Au | Gold | Cages | No | NA | 5000 | 24766522
6 | 1 | 4.275362 | Mouse | 20 | Nude mice | Heart | 5.5 | ICP-MS | Gold | Nanoparticle | No | NA | 1000 | 24123783 | PEG gold 2.3nm
6 | 12 | 3.043478 | Mouse | 20 | Nude mice | Heart | 5.5 | ICP-MS | Gold | Nanoparticle | No | NA | 1000 | 24123783
6 | 24 | 0.942029 | Mouse | 20 | Nude mice | Heart | 5.5 | ICP-MS | Gold | Nanoparticle | No | NA | 1000 | 24123783
6 | 48 | 0.7246377 | Mouse | 20 | Nude mice | Heart | 5.5 | ICP-MS | Gold | Nanoparticle | No | NA | 1000 | 24123783
7 | 1 | 0.7586207 | Mouse | 22.5 | C57BL/6 mice | Heart | 55 | 64Cu | Gold | Cages | DOTA | Positive | 5000 | 22690722 | 64Cu-DOTA-PEGAuNCs (55 nm)
7 | 4 | 1.034483 | Mouse | 22.5 | C57BL/6 mice | Heart | 55 | 64Cu | Gold | Cages | DOTA | Positive | 5000 | 22690722
7 | 24 | 2.068966 | Mouse | 22.5 | C57BL/6 mice | Heart | 55 | 64Cu | Gold | Cages | DOTA | Positive | 5000 | 22690722
8 | 1 | 5.785714 | Mouse | 22.5 | C57BL/6 mice | Heart | 30 | 64Cu | Gold | Cages | DOTA | Positive | 5000 | 22690722 | 64Cu-DOTA-PEG-AuNCs (30 nm)
8 | 4 | 4.428571 | Mouse | 22.5 | C57BL/6 mice | Heart | 30 | 64Cu | Gold | Cages | DOTA | Positive | 5000 | 22690722
8 | 24 | 2.571429 | Mouse | 22.5 | C57BL/6 mice | Heart | 30 | 64Cu | Gold | Cages | DOTA | Positive | 5000 | 22690722
9 | 1 | 0.6206897 | Mouse | 22.5 | C57BL/6 mice | Heart | 55 | 64Cu | Gold | Cages | DOTA | Positive | 5000 | 22690722 | 64Cu-DOTA-PEGAuNCs (55 nm) tumor
9 | 4 | 0.3448276 | Mouse | 22.5 | C57BL/6 mice | Heart | 55 | 64Cu | Gold | Cages | DOTA | Positive | 5000 | 22690722
9 | 24 | 0.2068966 | Mouse | 22.5 | C57BL/6 mice | Heart | 55 | 64Cu | Gold | Cages | DOTA | Positive | 5000 | 22690722
10 | 1 | 5.714286 | Mouse | 22.5 | C57BL/6 mice | Heart | 30 | 64Cu | Gold | Cages | DOTA | Positive | 5000 | 22690722 | 64Cu-DOTA-PEG-AuNCs (30 nm) tumor
10 | 4 | 5.142857 | Mouse | 22.5 | C57BL/6 mice | Heart | 30 | 64Cu | Gold | Cages | DOTA | Positive | 5000 | 22690722
10 | 24 | 1.285714 | Mouse | 22.5 | C57BL/6 mice | Heart | 30 | 64Cu | Gold | Cages | DOTA | Positive | 5000 | 22690722
11 | 4 | 1.781798 | Mouse | 25 | SCID mice | Heart | 42.5 | ICP-MS | Gold | Nanoparticle | No | NA | 5000 | 21711861 | 43 nm AuNP-PEG5000 (Kennedy et al. 2011)
11 | 8 | 1.781798 | Mouse | 23 | SCID mice | Heart | 42.5 | ICP-MS | Gold | Nanoparticle | No | NA | 5000 | 21711861
11 | 24 | 0.7309942 | Mouse | 23 | SCID mice | Heart | 42.5 | ICP-MS | Gold | Nanoparticle | No | NA | 5000 | 21711861
11 | 48 | 0.8680556 | Mouse | 23 | SCID mice | Heart | 42.5 | ICP-MS | Gold | Nanoparticle | No | NA | 5000 | 21711861
12 | 0.5 | 2 | Mouse | 21 | Nude mice | Heart | 50 | ICP-MS | Gold | Nanoparticle | No | Negative | 5000 | 21093587 | 50nm Au PEG
12 | 2 | 0.8 | Mouse | 21 | Nude mice | Heart | 50 | ICP-MS | Gold | Nanoparticle | No | Negative | 5000 | 21093587
13 | 1 | 1.303376 | Mouse | 20 | Balb/c mice | Heart | 7.2 | ICP-MS | Gold | Nanoclusters | BSA | Negative | Yes | 25671498 | GNC-BSA 7.2
13 | 24 | 0.8813307 | Mouse | 20 | Balb/c mice | Heart | 7.2 | ICP-MS | Gold | Nanoclusters | BSA | Negative | yes | 25671498
13 | 72 | 0.1737835 | Mouse | 20 | Balb/c mice | Heart | 7.2 | ICP-MS | Gold | Nanoclusters | BSA | Negative | yes | 25671498
14 | 0.083333333 | 6.12069 | Mouse | 26.1 | C57BL/6 mice | Heart | 5 | NAA | Gold | Composite devices |  | Positive | 0 | 17962085 | 5 nm P-Au-CND
14 | 1 | 2.758621 | Mouse | 26.1 | C57BL/6 mice | Heart | 5 | NAA | Gold | Composite devices |  | Positive | 0 | 17962085
14 | 24 | 2.241379 | Mouse | 26.1 | C57BL/6 mice | Heart | 5 | NAA | Gold | Composite devices |  | Positive | 0 | 17962085
14 | 96 | 1.077586 | Mouse | 26.1 | C57BL/6 mice | Heart | 5 | NAA | Gold | Composite devices |  | Positive | 0 | 17962085
15 | 0.083333333 | 3.387097 | Mouse | 26.1 | C57BL/6 mice | Heart | 5 | NAA | Gold | Composite devices |  | Negative | 0 | 17962085 | 5 nm Ng-Au-CND
15 | 1 | 2.419355 | Mouse | 26.1 | C57BL/6 mice | Heart | 5 | NAA | Gold | Composite devices |  | Negative | 0 | 17962085
15 | 24 | 0.483871 | Mouse | 26.1 | C57BL/6 mice | Heart | 5 | NAA | Gold | Composite devices |  | Negative | 0 | 17962085
15 | 96 | 0.6048387 | Mouse | 26.1 | C57BL/6 mice | Heart | 5 | NAA | Gold | Composite devices |  | Negative | 0 | 17962085
16 | 0.083333333 | 2.837838 | Mouse | 26.1 | C57BL/6 mice | Heart | 5 | NAA | Gold | Composite devices |  | Neutral | 0 | 17962085 | 5 nm N-Au-CND
16 | 1 | 2.297297 | Mouse | 26.1 | C57BL/6 mice | Heart | 5 | NAA | Gold | Composite devices |  | Neutral | 0 | 17962085
16 | 24 | 0 | Mouse | 26.1 | C57BL/6 mice | Heart | 5 | NAA | Gold | Composite devices |  | Neutral | 0 | 17962085
16 | 96 | 0.1351351 | Mouse | 26.1 | C57BL/6 mice | Heart | 5 | NAA | Gold | Composite devices |  | Neutral | 0 | 17962085
17 | 1 | 6.202532 | Mouse | 20 | Nude mice | Heart | 24.4 | 64Cu | Gold and Iron | Nanoparticle | EGFR Target Affibody | Negative | 3000 | 23343632 | 64Cu-NOTA-Au-IONP-Affibody 24.4nm
17 | 2 | 5.063291 | Mouse | 20 | Nude mice | Heart | 24.4 | 64Cu | Gold and Iron | Nanoparticle | EGFR Target Affibody | Negative | 3000 | 23343632
17 | 4 | 4.177215 | Mouse | 20 | Nude mice | Heart | 24.4 | 64Cu | Gold and Iron | Nanoparticle | EGFR Target Affibody | Negative | 3000 | 23343632
17 | 24 | 4.556962 | Mouse | 20 | Nude mice | Heart | 24.4 | 64Cu | Gold and Iron | Nanoparticle | EGFR Target Affibody | Negative | 3000 | 23343632
17 | 48 | 3.417722 | Mouse | 20 | Nude mice | Heart | 24.4 | 64Cu | Gold and Iron | Nanoparticle | EGFR Target Affibody | Negative | 3000 | 23343632
18 | 2 | 1.99 | Mouse | 21 | Nude mice | Heart | 120 | 64Cu | Gold | Nanoparticle | DOTA | NA | 2500 | 21608124 | SERS nanoparticles Gold 120nm
18 | 5 | 3.89 | Mouse | 21 | Nude mice | Heart | 120 | 64Cu | Gold | Nanoparticle | DOTA | NA | 2500 | 21608124
18 | 24 | 2.48 | Mouse | 21 | Nude mice | Heart | 120 | 64Cu | Gold | Nanoparticle | DOTA | NA | 2500 | 21608124
19 | 0.5 | 4.49 | Mouse | 23 | SCID mice | Heart | 10 | 99mTc | Gold | Nanoparticle | Folic Acid | NA | 0 | 33212346 | 99mTc-labeled gold <10nm
19 | 1 | 2.74 | Mouse | 23 | SCID mice | Heart | 10 | 99mTc | Gold | Nanoparticle | Folic Acid | NA | 0 | 33212346
19 | 3 | 2.5 | Mouse | 23 | SCID mice | Heart | 10 | 99mTc | Gold | Nanoparticle | Folic Acid | NA | 0 | 33212346
20 | 24 | 8.558824 | Mouse | 20 | ICR mice | Heart | 16 | ICP-MS | Gold | Nanoparticle | NO | Neutral | 0 | 24550205 | AuNP-C10-SN4 16nm
20 | 168 | 2.117647 | Mouse | 20 | ICR mice | Heart | 16 | ICP-MS | Gold | Nanoparticle | NO | Neutral | 0 | 24550205
20 | 672 | 1.352941 | Mouse | 20 | ICR mice | Heart | 16 | ICP-MS | Gold | Nanoparticle | NO | Neutral | 0 | 24550205
21 | 24 | 3.382353 | Mouse | 20 | ICR mice | Heart | 16 | ICP-MS | Gold | Nanoparticle | NO | Neutral | 2000 | 24550205 | AuNP-PEG2000 16nm
21 | 168 | 1.588235 | Mouse | 20 | ICR mice | Heart | 16 | ICP-MS | Gold | Nanoparticle | NO | Neutral | 2000 | 24550205
21 | 672 | 0.6764706 | Mouse | 20 | ICR mice | Heart | 16 | ICP-MS | Gold | Nanoparticle | NO | Neutral | 2000 | 24550205
22 | 24 | 0.04605263 | Mouse | 27.5 | Male ddY mice | Heart | 15 | ICP-MS | Gold | Nanoparticle | NO | Very negative | 0 | 18722754 | Gold NP 15nm
23 | 24 | 0.01973684 | Mouse | 27.5 | Male ddY mice | Heart | 50 | ICP-MS | Gold | Nanoparticle | NO | Very negative | 0 | 18722754 | Gold NP 50nm
24 | 24 | 0.07894737 | Mouse | 27.5 | Male ddY mice | Heart | 100 | ICP-MS | Gold | Nanoparticle | NO | Very negative | 0 | 18722754 | Gold 100nm
25 | 24 | 0.03947368 | Mouse | 27.5 | Male ddY mice | Heart | 200 | ICP-MS | Gold | Nanoparticle | NO | Very negative | 0 | 18722754 | Gold 200nm
26 | 48 | 15.83 | Mouse | 22.5 | Nude mice | Heart | 20 | 111In | Gold | Nanoparticle | NO | Neutral | 5000 | 19131103 | 20-nm AuNPs coated with PEG5000-TA
27 | 48 | 62.91 | Mouse | 22.5 | Nude mice | Heart | 80 | 111In | Gold | Nanoparticle | NO | Neutral | 5000 | 19131103 | 80-nm AuNPs coated with PEG5000-TA
28 | 1 | 31.80327869 | Mouse | 20 | Balb/c mice | Heart | 9.4 | PET | Copper Gold | Nanoparticle | No | Neutral | 5000 | 24272951 | 64CuAuNPs 9.4nm
28 | 24 | 209.3023256 | Mouse | 20 | Balb/c mice | Heart | 9.4 | PET | Copper Gold | Nanoparticle | No | Neutral | 5000 | 24272951
28 | 48 | 227.9069767 | Mouse | 20 | Balb/c mice | Heart | 9.4 | PET | Copper Gold | Nanoparticle | No | Neutral | 5000 | 24272951
29 | 0.5 | 5.53 | Mouse | 22.5 | Nude mice | Heart | 21.5 | 99mTc | Gold | Nanoparticle | RGD peptide | NA | 0 | 21513349 | 99mTc-AuNP-RGD 21.5nm
29 | 1 | 5.54 | Mouse | 22.5 | Nude mice | Heart | 21.5 | 99mTc | Gold | Nanoparticle | RGD peptide | NA | 0 | 21513349
29 | 3 | 5.3 | Mouse | 22.5 | Nude mice | Heart | 21.5 | 99mTc | Gold | Nanoparticle | RGD peptide | NA | 0 | 21513349
29 | 24 | 1.47 | Mouse | 22.5 | Nude mice | Heart | 21.5 | 99mTc | Gold | Nanoparticle | RGD peptide | NA | 0 | 21513349
30 | 4 | 11.68141593 | Mouse | 19 | Kunming mice | Heart | 6.2 | ICP-AES | Gold | Nanoparticle | No | Neutral | 3400 | 29677597 | PEG coated Au NPs 6.2nm
30 | 24 | 13.09734513 | Mouse | 19 | Kunming mice | Heart | 6.2 | ICP-AES | Gold | Nanoparticle | No | Neutral | 3400 | 29677597
30 | 48 | 7.433628319 | Mouse | 19 | Kunming mice | Heart | 6.2 | ICP-AES | Gold | Nanoparticle | No | Neutral | 3400 | 29677597
30 | 144 | 5.486725664 | Mouse | 19 | Kunming mice | Heart | 6.2 | ICP-AES | Gold | Nanoparticle | No | Neutral | 3400 | 29677597
30 | 240 | 2.477876106 | Mouse | 19 | Kunming mice | Heart | 6.2 | ICP-AES | Gold | Nanoparticle | No | Neutral | 3400 | 29677597
31 | 4 | 13.42222222 | Mouse | 19 | Kunming mice | Heart | 24.3 | ICP-AES | Gold | Nanoparticle | No | Neutral | 3400 | 29677597 | PEG coated Au NPs 24.3nm
31 | 24 | 8.325925926 | Mouse | 19 | Kunming mice | Heart | 24.3 | ICP-AES | Gold | Nanoparticle | No | Neutral | 3400 | 29677597
31 | 48 | 7.140740741 | Mouse | 19 | Kunming mice | Heart | 24.3 | ICP-AES | Gold | Nanoparticle | No | Neutral | 3400 | 29677597
31 | 144 | 5.125925926 | Mouse | 19 | Kunming mice | Heart | 24.3 | ICP-AES | Gold | Nanoparticle | No | Neutral | 3400 | 29677597
31 | 240 | 1.214814815 | Mouse | 19 | Kunming mice | Heart | 24.3 | ICP-AES | Gold | Nanoparticle | No | Neutral | 3400 | 29677597
31 | 480 | 0.325925926 | Mouse | 19 | Kunming mice | Heart | 24.3 | ICP-AES | Gold | Nanoparticle | No | Neutral | 3400 | 29677597
32 | 4 | 2.577777778 | Mouse | 19 | Kunming mice | Heart | 42.5 | ICP-AES | Gold | Nanoparticle | No | Neutral | 3400 | 29677597 | PEG coated Au NPs 42.5nm
32 | 24 | 0.977777778 | Mouse | 19 | Kunming mice | Heart | 42.5 | ICP-AES | Gold | Nanoparticle | No | Neutral | 3400 | 29677597
32 | 48 | 0.444444444 | Mouse | 19 | Kunming mice | Heart | 42.5 | ICP-AES | Gold | Nanoparticle | No | Neutral | 3400 | 29677597
33 | 4 | 1.037037037 | Mouse | 19 | Kunming mice | Heart | 61.2 | ICP-AES | Gold | Nanoparticle | No | Neutral | 3400 | 29677597 | PEG coated Au NPs 61.2nm
33 | 24 | 0.385185185 | Mouse | 19 | Kunming mice | Heart | 61.2 | ICP-AES | Gold | Nanoparticle | No | Neutral | 3400 | 29677597
34 | 1 | 1.68 | Mouse | 19.1 | Balb/c mice | Heart | 44.1 | 111In | Gold | Nanoparticle | EGFR target Cetuximab | NA | 5000 | 24990295 | 111In-C225-AuNPs 44.1
34 | 4 | 1.24 | Mouse | 19.1 | Balb/c mice | Heart | 44.1 | 111In | Gold | Nanoparticle | EGFR target Cetuximab | NA | 5000 | 24990295
34 | 24 | 0.91 | Mouse | 19.1 | Balb/c mice | Heart | 44.1 | 111In | Gold | Nanoparticle | EGFR target Cetuximab | NA | 5000 | 24990295
34 | 48 | 0.79 | Mouse | 19.1 | Balb/c mice | Heart | 44.1 | 111In | Gold | Nanoparticle | EGFR target Cetuximab | NA | 5000 | 24990295
35 | 24 | 0.38 | Mouse | 19.1 | Balb/c mice | Heart | 45.1 | 111In | Gold | Nanoparticle | No | NA | 5000 | 24990295 | 111In-AuNP 39.3nm
36 | 1 | 5.735294118 | Mouse | 18 | Balb/c mice | Heart | 5 | 199Au | Gold | Nanoparticle | DAPTA | NA | 5000 | 26865221 | 5 nm 199Au-AuNP-PEG
36 | 4 | 3.088235294 | Mouse | 18 | Balb/c mice | Heart | 5 | 199Au | Gold | Nanoparticle | DAPTA | NA | 5000 | 26865221
36 | 24 | 0.3 | Mouse | 18 | Balb/c mice | Heart | 5 | 199Au | Gold | Nanoparticle | DAPTA | NA | 5000 | 26865221
37 | 1 | 6.857142857 | Mouse | 18 | Balb/c mice | Heart | 18 | 199Au | Gold | Nanoparticle | DAPTA | NA | 5000 | 26865221 | 18 nm 199Au-AuNP-PEG
37 | 4 | 2 | Mouse | 18 | Balb/c mice | Heart | 18 | 199Au | Gold | Nanoparticle | DAPTA | NA | 5000 | 26865221
37 | 24 | 0.571428571 | Mouse | 18 | Balb/c mice | Heart | 18 | 199Au | Gold | Nanoparticle | DAPTA | NA | 5000 | 26865221
38 | 6 | 2.866666667 | Mouse | 18 | Balb/c mice | Heart | 10 | ICP-MS | Gold | Rods | Folic Acid | NA | Yes | 25933697 | FA receptor gold rod 9-11nm , 35-40nm
38 | 24 | 2.666666667 | Mouse | 18 | Balb/c mice | Heart | 10 | ICP-MS | Gold | Rods | Folic Acid | NA | Yes | 25933697
38 | 168 | 1.2 | Mouse | 18 | Balb/c mice | Heart | 10 | ICP-MS | Gold | Rods | Folic Acid | NA | Yes | 25933697
39 | 24 | 0.898587933 | Mouse | 18 | Balb/c mice | Heart | 14 | NAA | Gold | Rods | No | NA | Yes | 20210487 | Gold nanorod 45*14
39 | 168 | 0.898587933 | Mouse | 18 | Balb/c mice | Heart | 14 | NAA | Gold | Rods | No | NA | Yes | 20210487
40 | 1 | 1.551020408 | Mouse | 20 | Balb/c mice | Heart | 9.1 | 198Au | Gold | Rods | No | NA | 5000 | 24766522 | Gold Nanorods 39.2*9.1nm
40 | 6 | 0.820512821 | Mouse | 20 | Balb/c mice | Heart | 9.1 | 198Au | Gold | Rods | No | NA | 5000 | 24766522
40 | 24 | 0.307692308 | Mouse | 20 | Balb/c mice | Heart | 9.1 | 198Au | Gold | Rods | No | NA | 5000 | 24766522
41 | 0.5 | 2.795698925 | Mouse | 21.4 | Nude mice | Heart | 10 | ICP-MS | Gold | Rods | No | Neutral | 5000 | 21093587 | 10*45nm Gold Rods PEG
41 | 2 | 1.182795699 | Mouse | 21.4 | Nude mice | Heart | 10 | ICP-MS | Gold | Rods | No | Neutral | 5000 | 21093587
41 | 6 | 1.397849462 | Mouse | 21.4 | Nude mice | Heart | 10 | ICP-MS | Gold | Rods | No | Neutral | 5000 | 21093587
41 | 24 | 0.537634409 | Mouse | 21.4 | Nude mice | Heart | 10 | ICP-MS | Gold | Rods | No | Neutral | 5000 | 21093587
41 | 72 | 0.322580645 | Mouse | 21.4 | Nude mice | Heart | 10 | ICP-MS | Gold | Rods | No | Neutral | 5000 | 21093587
42 | 1 | 0.347567031 | Mouse | 20 | Balb/c mice | Heart | 15 | ICP-MS | Gold | Rods | No | Neutral | 2000 | 25671498 | AuNR-SiO2-PEG 41.8 15*60
42 | 24 | 0.273088381 | Mouse | 20 | Balb/c mice | Heart | 15 | ICP-MS | Gold | Rods | No | Neutral | 2000 | 25671498
42 | 72 | 0.086891758 | Mouse | 20 | Balb/c mice | Heart | 15 | ICP-MS | Gold | Rods | No | Neutral | 2000 | 25671498
43 | 1 | 0.409632572 | Mouse | 20 | Balb/c mice | Heart | 15 | ICP-MS | Gold | Rods | BSA | Negative | 2000 | 25671498 | AuNR-SiO2-BSA 44.3
43 | 24 | 0.223435948 | Mouse | 20 | Balb/c mice | Heart | 15 | ICP-MS | Gold | Rods | BSA | Negative | 2000 | 25671498
43 | 72 | 0.086891758 | Mouse | 20 | Balb/c mice | Heart | 15 | ICP-MS | Gold | Rods | BSA | Negative | 2000 | 25671498
44 | 1 | 0.49652433 | Mouse | 20 | Balb/c mice | Heart | 15 | ICP-MS | Gold | Rods | BSA | Negative | 2000 | 25671498 | AuNR-BSA 20.2
45 | 24 | 0.099304866 | Mouse | 20 | Balb/c mice | Heart | 15 | ICP-MS | Gold | Rods | BSA | Negative | 2000 | 25671498
45 | 72 | 0.049652433 | Mouse | 20 | Balb/c mice | Heart | 15 | ICP-MS | Gold | Rods | BSA | Negative | 2000 | 25671498
46 | 72 | 11.5744681 | Mouse | 32 | Male ddY mice | Heart | 11 | ICP-MS | Gold | Rods | No | Neutral | 5000 | 23050635 | PEG-modified gold nanorods AP 5.0 10.6*49.6
47 | 72 | 16.1702128 | Mouse | 32 | Male ddY mice | Heart | 17.2 | ICP-MS | Gold | Rods | No | Neutral | 5000 | 23050635 | 17.2
48 | 24 | 2.692307692 | Mouse | 20 | Balb/c mice | Heart | 24.7 | ICP-MS | Gold | Rods | No | NA | 2000 | 32780938 | M-AuHNRs 46nm * 24.7
49 | 24 | 2.514792899 | Mouse | 20 | Balb/c mice | Heart | 105 | ICP-MS | Gold | Rods | No | NA | 2000 | 32780938 | L-AuHNRs 105nm
50 | 1 | 12.30769231 | Mouse | 20 | Nude mice | Heart | 11 | ICP-MS | Gold | Rods | Biotin | Neutral | Yes | 26333115 | GNR/TSDOX 51.6*11nm
50 | 12 | 8.632478632 | Mouse | 20 | Nude mice | Heart | 11 | ICP-MS | Gold | Rods | Biotin | Neutral | Yes | 26333115
50 | 24 | 8.461538462 | Mouse | 20 | Nude mice | Heart | 11 | ICP-MS | Gold | Rods | Biotin | Neutral | Yes | 26333115
51 | 24 | 7.302631579 | Mouse | 20 | Balb/c mice | Heart | 9 | ICP-AES | Copper Gold | Rods | polydopamine | Very negative | 0 | 29235846 | AuNR - Cpda 35*9nm
51 | 168 | 2.368421053 | Mouse | 20 | Balb/c mice | Heart | 9 | ICP-AES | Copper Gold | Rods | polydopamine | Very negative | 0 | 29235846
52 | 5 | 2.272727273 | Mouse | 18 | Nude mice | Heart | 10 | 64Cu | Gold | Rods | No | Positive | 5000 | 22916075 | AuNR - DOX 45*10nm
52 | 48 | 2.066666667 | Mouse | 18 | Nude mice | Heart | 10 | 64Cu | Gold | Rods | No | Positive | 5000 | 22916075
53 | 5 | 2.132867133 | Mouse | 18 | Nude mice | Heart | 10 | 64Cu | Gold | Rods | cRGDY | Positive | 5000 | 22916075 | AuNR - DOX-cRGD 45*10nm
53 | 48 | 1.844444444 | Mouse | 18 | Nude mice | Heart | 10 | 64Cu | Gold | Rods | cRGDY | Positive | 5000 | 22916075
54 | 24 | 4.369748 | Mouse | 20 | ICR mice | Heart | 7.5 | ICP-MS | Gold | Rods | No | Neutral | 2000 | 24673744 | AuNR-PTPEGm950 7.5*28
55 | 48 | 4.81318681 | Mouse | 18 | Nude mice | Heart | 2 | PET | Gold | Rods | No | NA | 5000 | 27698939 | GNR P1 2*10
56 | 48 | 3.67032967 | Mouse | 18 | Nude mice | Heart | 10 | PET | Gold | Rods | No | NA | 5000 | 27698939 | GNR P2 10*37
57 | 48 | 3.97802198 | Mouse | 18 | Nude mice | Heart | 13 | PET | Gold | Rods | No | NA | 5000 | 27698939 | 13*40
58 | 48 | 3.58241758 | Mouse | 18 | Nude mice | Heart | 13 | PET | Gold | Rods | No | NA | 5000 | 27698939 | GNR P4 13*70
59 | 48 | 2.57142857 | Mouse | 18 | Nude mice | Heart | 18 | PET | Gold | Rods | No | NA | 5000 | 27698939 | GNR P5 18*45
60 | 0.166666667 | 1.859649 | Mouse | 22.5 | Balb/c mice | Heart | 10 | PET | Gold | Rods | Gentamicin | NA | 0 | 24758188 | gentamicin–GNRs complex 10*41
60 | 0.333333333 | 2.105263 | Mouse | 22.5 | Balb/c mice | Heart | 10 | PET | Gold | Rods | Gentamicin | NA | 0 | 24758188
60 | 0.5 | 2.947368 | Mouse | 22.5 | Balb/c mice | Heart | 10 | PET | Gold | Rods | Gentamicin | NA | 0 | 24758188
60 | 1 | 2.035088 | Mouse | 22.5 | Balb/c mice | Heart | 10 | PET | Gold | Rods | Gentamicin | NA | 0 | 24758188
61 | 3 | 3.209877 | Mouse | 18 | Nude mice | Heart | 32 | PET | Graphene Oxide | Nanoparticle | VEGF121 | NA | 5000 | 25477170 | 64Cu-GO-VEGF121 32nm
61 | 48 | 3.296703 | Mouse | 18 | Nude mice | Heart | 32 | PET | Graphene Oxide | Nanoparticle | VEGF121 | NA | 5000 | 25477170
62 | 3 | 2.222222 | Mouse | 18 | Nude mice | Heart | 27 | PET | Graphene Oxide | Nanoparticle | No | NA | 5000 | 25477170 | 4Cu-GO 27nm
62 | 48 | 1.318681 | Mouse | 18 | Nude mice | Heart | 27 | PET | Graphene Oxide | Nanoparticle | No | NA | 5000 | 25477170
63 | 3 | 2.761905 | Mouse | 18 | Balb/c mice | Heart | 37 | PET | Graphene Oxide | Nanoparticle | TRC105 | Neutral | 5000 | 23374706 | 64Cu–NOTA–RGO–TRC105
63 | 48 | 3.169014 | Mouse | 18 | Balb/c mice | Heart | 37 | PET | Graphene Oxide | Nanoparticle | TRC105 | Neutral | 5000 | 23374706
64 | 48 | 2.464789 | Mouse | 18 | Balb/c mice | Heart | 26.2 | PET | Graphene Oxide | Nanoparticle | No | Negative | 5000 | 23374706 | 64Cu–NOTA–RGO
65 | 3 | 2.867647 | Mouse | 18 | Balb/c mice | Heart | 27 | PET | Graphene Oxide | Nanoparticle | TRC105 | Neutral | 5000 | 22386918 | 66Ga-NOTA-GO-TRC105 27nm
65 | 24 | 0.8695652 | Mouse | 18 | Balb/c mice | Heart | 27 | PET | Graphene Oxide | Nanoparticle | TRC105 | Neutral | 5000 | 22386918
66 | 3 | 2.5 | Mouse | 18 | Balb/c mice | Heart | 22 | PET | Graphene Oxide | Nanoparticle | No | Neutral | 5000 | 22386918 | 66Ga-NOTA-GO 22nm
66 | 24 | 0.8695652 | Mouse | 18 | Balb/c mice | Heart | 22 | PET | Graphene Oxide | Nanoparticle | No | Neutral | 5000 | 22386918
67 | 3 | 2.073171 | Mouse | 18 | Balb/c mice | Heart | 27 | PET | Graphene Oxide | Nanoparticle | TRC105 | Neutral | 5000 | 22339280 | 64Cu-NOTA-GO-TRC105 27nm
67 | 48 | 0.8737864 | Mouse | 18 | Balb/c mice | Heart | 27 | PET | Graphene Oxide | Nanoparticle | TRC105 | Neutral | 5000 | 22339280
68 | 3 | 2.560976 | Mouse | 18 | Balb/c mice | Heart | 22 | PET | Graphene Oxide | Nanoparticle | No | Neutral | 5000 | 22339280 | 64Cu-NOTA-GO 22nm
68 | 48 | 0.776699 | Mouse | 18 | Balb/c mice | Heart | 22 | PET | Graphene Oxide | Nanoparticle | No | Neutral | 5000 | 22339280
69 | 0.033 | 2.631579 | Mouse | 30 | Kunming mice | Heart | 308 | PET | Graphene Oxide | Nanosheets | No | Negative | No | 25356071 | 125I-NGO
69 | 0.5 | 2.631579 | Mouse | 30 | Kunming mice | Heart | 308 | PET | Graphene Oxide | Nanosheets | No | Negative | No | 25356071
69 | 1 | 7.894737 | Mouse | 30 | Kunming mice | Heart | 308 | PET | Graphene Oxide | Nanosheets | No | Negative | No | 25356071
69 | 3 | 2.631579 | Mouse | 30 | Kunming mice | Heart | 308 | PET | Graphene Oxide | Nanosheets | No | Negative | No | 25356071
69 | 6 | 2.631579 | Mouse | 30 | Kunming mice | Heart | 308 | PET | Graphene Oxide | Nanosheets | No | Negative | No | 25356071
69 | 18 | 0.152 | Mouse | 30 | Kunming mice | Heart | 308 | PET | Graphene Oxide | Nanosheets | No | Negative | No | 25356071
70 | 44 | 1.5 | Mouse | 18.4 | Balb/c mice | Heart | 63 | PET | Graphene and Iron Oxide | Nanoparticle | NOTA | NA | 5000 | 27109431 | 64Cu-NOTA–RGO–IONP–1stPEG 63nm
71 | 44 | 3.428571 | Mouse | 18.4 | Balb/c mice | Heart | 72 | PET | Graphene and Iron Oxide | Nanoparticle | NOTA | NA | 5000 | 27109431 | 64Cu-NOTA–RGO–IONP–1stPEG -2nd PEG 72nm
72 | 48 | 0.5882353 | Mouse | 18.4 | Balb/c mice | Heart | 55 | 131I | Graphene and Iron Oxide | Nanoparticle | No | NA | 5000 | 26188609 | 131I-RGO-PEG.
73 | 1 | 2.96875 | Mouse | 18.4 | Balb/c mice | Heart | 20 | 125I | Graphene Oxide | Nanosheets | No | NA | 10000 | 21162527 | 125I-NGS-PEG 10-30nm
73 | 6 | 1.092969 | Mouse | 18.4 | Balb/c mice | Heart | 20 | 125I | Graphene Oxide | Nanosheets | No | NA | 10000 | 21162527
74 | 0.033333333 | 2.546689 | Mouse | 30 | ICR mice | Heart | 243 | 125I | Graphene Oxide | Nanoparticle | No | NA |  | 22830500 | 125I-s-GO 243nm
74 | 0.083333333 | 1.697793 | Mouse | 30 | ICR mice | Heart | 243 | 125I | Graphene Oxide | Nanoparticle | No | NA |  | 22830500
74 | 0.166666667 | 0.8488964 | Mouse | 30 | ICR mice | Heart | 243 | 125I | Graphene Oxide | Nanoparticle | No | NA |  | 22830500
75 | 0.033333333 | 1.461988 | Mouse | 30 | ICR mice | Heart | 914 | 125I | Graphene Oxide | Nanoparticle | No | NA |  | 22830500 | 125I-l-GO 914nm
75 | 0.083333333 | 0.877193 | Mouse | 30 | ICR mice | Heart | 914 | 125I | Graphene Oxide | Nanoparticle | No | NA |  | 22830500
75 | 0.166666667 | 0.5847953 | Mouse | 30 | ICR mice | Heart | 914 | 125I | Graphene Oxide | Nanoparticle | No | NA |  | 22830500
75 | 0.5 | 1.169591 | Mouse | 30 | ICR mice | Heart | 914 | 125I | Graphene Oxide | Nanoparticle | No | NA |  | 22830500
76 | 1 | 0.36 | Mouse | 20 | Kunming mice | Heart | 800 | 188Re | Graphene Oxide | Nanoparticle | No | Negative | 0 | https://doi.org/10.1016/j.carbon.2010.11.005 | 188Re–GO mostly upto 800nm
76 | 3 | 0.27 | Mouse | 20 | Kunming mice | Heart | 800 | 188Re | Graphene Oxide | Nanoparticle | No | Negative | 0 | https://doi.org/10.1016/j.carbon.2010.11.005
76 | 6 | 0.25 | Mouse | 20 | Kunming mice | Heart | 800 | 188Re | Graphene Oxide | Nanoparticle | No | Negative | 0 | https://doi.org/10.1016/j.carbon.2010.11.005
76 | 12 | 0.16 | Mouse | 20 | Kunming mice | Heart | 800 | 188Re | Graphene Oxide | Nanoparticle | No | Negative | 0 | https://doi.org/10.1016/j.carbon.2010.11.005
76 | 24 | 0.27 | Mouse | 20 | Kunming mice | Heart | 800 | 188Re | Graphene Oxide | Nanoparticle | No | Negative | 0 | https://doi.org/10.1016/j.carbon.2010.11.005
76 | 48 | 0.32 | Mouse | 20 | Kunming mice | Heart | 800 | 188Re | Graphene Oxide | Nanoparticle | No | Negative | 0 | https://doi.org/10.1016/j.carbon.2010.11.005
77 | 24 | 5.327869 | Mouse | 20.2 | Nude mice | Heart | 220 | PET | Graphene Oxide | Nanoparticle | follicle-stimulating hormone receptor mAb | Neutral | 5000 | 27490486 | 64Cu-NOTA-GO-FSHR-mAb
78 | 24 | 2.459016 | Mouse | 20.2 | Nude mice | Heart | 220 | PET | Graphene Oxide | Nanoparticle | No | Neutral | 5000 | 27490486 | 64Cu-NOTA-GO
79 | 72 | 2.088608 | Mouse | 19.1 | Balb/c mice | Heart | 68 | PET | Graphene and Iron Oxide | Nanoparticle | No | Negative | 5000 | 27254470 | 64Cu-RGO-IONP-PEG 68nm
79 | 240 | 2.405063 | Mouse | 19.1 | Balb/c mice | Heart | 68 | PET | Graphene and Iron Oxide | Nanoparticle | No | Negative | 5000 | 27254470
79 | 408 | 3.101266 | Mouse | 19.1 | Balb/c mice | Heart | 68 | PET | Graphene and Iron Oxide | Nanoparticle | No | Negative | 5000 | 27254470
80 | 0.25 | 2.33 | Mouse | 20 | Nude mice | Heart | 25 | 99mTc | Graphene Oxide | Nanoparticle | Folic Acid | NA | Yes | 30133308 | 99mTc-nGO-PEG-FA
80 | 0.5 | 3.68 | Mouse | 20 | Nude mice | Heart | 25 | 99mTc | Graphene Oxide | Nanoparticle | Folic Acid | NA | Yes | 30133308
80 | 1 | 5.83 | Mouse | 20 | Nude mice | Heart | 25 | 99mTc | Graphene Oxide | Nanoparticle | Folic Acid | NA | Yes | 30133308
80 | 2 | 4.17 | Mouse | 20 | Nude mice | Heart | 25 | 99mTc | Graphene Oxide | Nanoparticle | Folic Acid | NA | Yes | 30133308
80 | 4 | 2.56 | Mouse | 20 | Nude mice | Heart | 25 | 99mTc | Graphene Oxide | Nanoparticle | Folic Acid | NA | Yes | 30133308
80 | 6 | 1.12 | Mouse | 20 | Nude mice | Heart | 25 | 99mTc | Graphene Oxide | Nanoparticle | Folic Acid | NA | Yes | 30133308
80 | 24 | 0.39 | Mouse | 20 | Nude mice | Heart | 25 | 99mTc | Graphene Oxide | Nanoparticle | Folic Acid | NA | Yes | 30133308
80 | 48 | 0.2 | Mouse | 20 | Nude mice | Heart | 25 | 99mTc | Graphene Oxide | Nanosheets | Folic Acid | NA | Yes | 30133308
81 | 4 | 0.5283019 | Mouse | 19.1 | Balb/c mice | Heart | 75 | 125I | Graphene Oxide | Nanosheets | Dextran | NA | 0 | https://doi.org/10.1016/j.carbon.2011.05.057 | 125I–GO–DEX
82 | 48 | 0.9193548 | Mouse | 19.1 | Balb/c mice | Heart | 50 | 125I | Graphene and Iron Oxide | Nanoparticle | No | NA | Yes | 22378564 | 125I-RGO–IONP–PEG 50nm
83 | 22 | 2.885246 | Mouse | 22.5 | Nude mice | Heart | 129.1 | 64Cu | Silica | Nanoparticle | VEGF121 | Negative | 5000 | 25353068 | 64Cu-NOTA-MSN-PEG-VEGF121
84 | 22 | 3.081967 | Mouse | 22.5 | Nude mice | Heart | 125.2 | 64Cu | Silica | Nanoparticle | No | Negative | 5000 | 25353068 | 64Cu-NOTA-MSN-PEG
85 | 48 | 3.371429 | Mouse | 17 | Balb/c mice | Heart | 175.3 | 64Cu | Silica | Nanoparticle | Fab TRC105 | Neutral | 5000 | 24937108 | r 64Cu-MSN-800CW-TRC105(Fab). 80nm
86 | 48 | 4.342857 | Mouse | 17 | Balb/c mice | Heart | 80 | 64Cu | Silica | Nanoparticle | No | NA | 5000 | 24937108 | r 64Cu-MSN-800CW
87 | 24 | 4.477612 | Mouse | NA | mice | Heart | 194.4 | 64Cu | Silica | Nanoparticle | TRC105 | Neutral | 5000 | 24875656 | 4Cu-HMSN-ZW800-TRC105 150nm
88 | 24 | 2.626866 | Mouse | NA | mice | Heart | 150 | 64Cu | Silica | Nanoparticle | No | NA | 5000 | 24875656 | 4Cu-HMSN-ZW800
89 | 5 | 2.363636 | Mouse | 17 | Balb/c mice | Heart | 168 | 64Cu | Silica | Nanoparticle | TRC105 | Neutral | 5000 | 24083623 | 64Cu-NOTA-mSiO2-PEG-TRC105 - 80nm
89 | 48 | 2.162162 | Mouse | 17 | Balb/c mice | Heart | 168 | 64Cu | Silica | Nanoparticle | No | Neutral | 5000 | 24083623
90 | 5 | 2.454545 | Mouse | 17 | Balb/c mice | Heart | 168 | 64Cu | Silica | Nanoparticle | TRC105 | Neutral | 5000 | 24083623 | 64Cu-NOTA-mSiO2-PEG5 - 80nm
90 | 48 | 3.423423 | Mouse | 17 | Balb/c mice | Heart | 168 | 64Cu | Silica | Nanoparticle | cRGDY | Neutral | 5000 | 24083623
91 | 4 | 4.64 | Mouse | 21.4 | Nude mice | Heart | 7 | 124I | Silica | Nanoparticle | cRGDY | Neutral | 500 | 21670497 | 124I-cRGDY-PEG-dots 7nm
91 | 24 | 0.64 | Mouse | 21.4 | Nude mice | Heart | 7 | 124I | Silica | Nanoparticle | cRGDY | Neutral | 500 | 21670497
91 | 72 | 0.36 | Mouse | 21.4 | Nude mice | Heart | 7 | 124I | Silica | Nanoparticle | cRGDY | Neutral | 500 | 21670497
91 | 96 | 0.44 | Mouse | 21.4 | Nude mice | Heart | 7 | 124I | Silica | Nanoparticle | cRGDY | Neutral | 500 | 21670497
91 | 168 | 0.18 | Mouse | 21.4 | Nude mice | Heart | 7 | 124I | Silica | Nanoparticle | cRGDY | Neutral | 500 | 21670497
92 | 4 | 0.8431373 | Mouse | 21.4 | Nude mice | Heart | 7 | 124I | Silica | Nanoparticle | No | Neutral | 500 | 21670497 | 24I-PEG-dots
92 | 24 | 0.5294118 | Mouse | 21.4 | Nude mice | Heart | 7 | 124I | Silica | Nanoparticle | No | Neutral | 500 | 21670497
92 | 96 | 0.1764706 | Mouse | 21.4 | Nude mice | Heart | 7 | 124I | Silica | Nanoparticle | No | Neutral | 500 | 21670497
93 | 18 | 2.252252 | Mouse | 18 | Nude mice | Heart | 200 | 64Cu | Silica | Nanoparticle | No | Neutral | 5000 | 25955122 | 64Cu-NOTA-HMSN-PEG
94 | 18 | 2.477477 | Mouse | 18 | Nude mice | Heart | 200 | 64Cu | Silica | Nanoparticle | cRGDY | Neutral | 5000 | 25955122 | 64Cu-NOTA-HMSN-PEG-cRGDyK
95 | 0.5 | 0.71 | Mouse | 25 | Swiss albino mice | Heart | 900 | 99mTc | Silica | Nanoparticle | No | Negative | 0 | 26249579 | 99mTc-DTPA-MSN
95 | 1 | 0.48 | Mouse | 25 | Swiss albino mice | Heart | 900 | 99mTc | Silica | Nanoparticle | No | Negative | 0 | 26249579
95 | 4 | 0.44 | Mouse | 25 | Swiss albino mice | Heart | 900 | 99mTc | Silica | Nanoparticle | No | Negative | 0 | 26249579
96 | 0.5 | 33.29897 | Mouse | 20 | Balb/c mice | Heart | 190.1 | 89Zr | Silica | Nanoparticle | TRC105 | Neutral | 5000 | 27980987 | 89Zr-bMSN‐PEG5k‐TRC105 190nm
96 | 6 | 14.94845 | Mouse | 20 | Balb/c mice | Heart | 190.1 | 89Zr | Silica | Nanoparticle | TRC105 | Neutral | 5000 | 27980987
96 | 24 | 1.546392 | Mouse | 20 | Balb/c mice | Heart | 190.1 | 89Zr | Silica | Nanoparticle | TRC105 | Neutral | 5000 | 27980987
96 | 48 | 1.134021 | Mouse | 20 | Balb/c mice | Heart | 190.1 | 89Zr | Silica | Nanoparticle | TRC105 | Neutral | 5000 | 27980987
97 | 0.5 | 30.12048 | Mouse | 20 | Balb/c mice | Heart | 190.1 | 89Zr | Silica | Nanoparticle | No | Neutral | 5000 | 27980987 | 89Zr]bMSN‐PEG5k 190nm
97 | 6 | 13.49398 | Mouse | 20 | Balb/c mice | Heart | 190.1 | 89Zr | Silica | Nanoparticle | No | Neutral | 5000 | 27980987
97 | 24 | 1.686747 | Mouse | 20 | Balb/c mice | Heart | 190.1 | 89Zr | Silica | Nanoparticle | No | Neutral | 5000 | 27980987
97 | 48 | 0.7228916 | Mouse | 20 | Balb/c mice | Heart | 190.1 | 89Zr | Silica | Nanoparticle | No | Neutral | 5000 | 27980987
98 | 504 | 0.3870968 | Mouse | 20 | Balb/c mice | Heart | 150 | 89Zr | Silica | Nanoparticle | No | Very Negative | 5000 | 26213260 | 89Zr-MSN 150nm
99 | 25 | 3.75 | Mouse | 19 | C57BL/6 mice | Heart | 87.31 | PET | Silica | Nanoparticle | Adpgk | Neutral | 5000 | 31556987 | 64Cu-NOTA-bMSN(CpG/Ce6)-Adpgk 87nm
100 | 24 | 0.51 | Mouse | 34 | ICR mice | Heart | 20 | 125I | Silica | Nanoparticle | No | NA | 0 | 19936708 | 125I-SiNPs 20nm
100 | 72 | 0.32 | Mouse | 34 | ICR mice | Heart | 20 | 125I | Silica | Nanoparticle | No | NA | 0 | 19936708
100 | 168 | 0.29 | Mouse | 34 | ICR mice | Heart | 20 | 125I | Silica | Nanoparticle | No | NA | 0 | 19936708
100 | 360 | 0.3 | Mouse | 34 | ICR mice | Heart | 20 | 125I | Silica | Nanoparticle | No | NA | 0 | 19936708
100 | 720 | 0.2 | Mouse | 34 | ICR mice | Heart | 20 | 125I | Silica | Nanoparticle | No | NA | 0 | 19936708
101 | 24 | 0.69 | Mouse | 34 | ICR mice | Heart | 20 | 125I | Silica | Nanoparticle | No | NA | 0 | 19936708 | 125I-SiNPs 80nm
101 | 72 | 0.14 | Mouse | 34 | ICR mice | Heart | 20 | 125I | Silica | Nanoparticle | No | NA | 0 | 19936708
101 | 168 | 0.04 | Mouse | 34 | ICR mice | Heart | 20 | 125I | Silica | Nanoparticle | No | NA | 0 | 19936708
101 | 360 | 0.04 | Mouse | 34 | ICR mice | Heart | 20 | 125I | Silica | Nanoparticle | No | NA | 0 | 19936708
101 | 720 | 0.02 | Mouse | 34 | ICR mice | Heart | 20 | 125I | Silica | Nanoparticle | No | NA | 0 | 19936708
102 | 48 | 4.08 | Mouse | NA | mice | Heart | 15 | 64Cu | Silica | Nanoparticle | No | NA | 0 | 21546997 | 64Cu-DO3A conjugated dextran SiMn QD 15.1nm
103 | 336 | 0.707 | Mouse | 21 | ICR mice | Heart | 109.38 | ICP-OES | Silica | Nanoparticle | No | Very Negative | 0 | 23593469 | SNPs
104 | 48 | 1.856061 | Mouse | 20 | Balb/c mice | Heart | 13.5 | PET | Silica | Nanoparticle | No | NA | 500 | 34029471 | 86Y-DOTA-UPSN
105 | 5 | 2.159091 | Mouse | 21.4 | Nude mice | Heart | 6.4 | PET | Silica | Nanoparticle | cRGDY | NA | 866 | 29123332 | 89Zr-DFO-cRGDY-PEG-C
105 | 24 | 2.159091 | Mouse | 21.4 | Nude mice | Heart | 6.4 | PET | Silica | Nanoparticle | cRGDY | NA | 866 | 29123332
105 | 72 | 1.136364 | Mouse | 21.4 | Nude mice | Heart | 6.4 | PET | Silica | Nanoparticle | cRGDY | NA | 866 | 29123332
106 | 5 | 2.142857 | Mouse | 21.4 | Nude mice | Heart | 6.4 | PET | Silica | Nanoparticle | cRGDY | NA | 866 | 29123332 | d cRGDY-PEG- [ 89Zr]C′ dot
106 | 24 | 1.666667 | Mouse | 21.4 | Nude mice | Heart | 6.4 | PET | Silica | Nanoparticle | cRGDY | NA | 866 | 29123332
106 | 72 | 1.190476 | Mouse | 21.4 | Nude mice | Heart | 6.4 | PET | Silica | Nanoparticle | cRGDY | NA | 866 | 29123332
107 | 72 | 3.552632 | Mouse | 20 | Balb/c mice | Heart | 13.64 | 64Cu | Silica | Nanoparticle | No | Neutral | 500 | 31565854 | 64Cu-NOTA-UPSN
108 | 72 | 3.223684 | Mouse | 20 | Balb/c mice | Heart | 13.64 | 64Cu | Silica | Nanoparticle | No | Neutral | 500 | 31565854
109 | 1 | 0.03 | Mouse | 27.5 | Balb/c mice | Heart | 387 | 99mTc | Lipid | Nanoparticle |  | Very Negative | 0 | 15921775
109 | 6 | 0.03 | Mouse | 27.5 | Balb/c mice | Heart | 387 | 99mTc | Lipid | Nanoparticle |  | Very Negative | 0 | 15921775
109 | 24 | 0.01 | Mouse | 27.5 | Balb/c mice | Heart | 387 | 99mTc | Lipid | Nanoparticle |  | Very Negative | 0 | 15921775
110 | 2 | 0.416666667 | Mouse | 27.5 | Balb/c mice | Heart | 386 | 99mTc | Lipid | Nanoparticle |  | NA | 0 | 25454755 | 99mTc-HA-NLC
110 | 4 | 0.486111111 | Mouse | 27.5 | Balb/c mice | Heart | 386 | 99mTc | Lipid | Nanoparticle |  | NA | 0 | 25454755
110 | 24 | 0.208333333 | Mouse | 27.5 | Balb/c mice | Heart | 386 | 99mTc | Lipid | Nanoparticle |  | NA | 0 | 25454755
111 | 6 | 4.8 | Mouse | 20 | female FVB mice | Heart | 120 | 64Cu | Lipid | Nanoparticle |  | NA | 1200 | 23342299
111 | 24 | 4.1 | Mouse | 20 | female FVB mice | Heart | 120 | 64Cu | Lipid | Nanoparticle |  | NA | 1200 | 23342299
111 | 48 | 2.5 | Mouse | 20 | female FVB mice | Heart | 120 | 64Cu | Lipid | Nanoparticle |  | NA | 1200 | 23342299
112 | 2 | 0.6910569 | Mouse | 27.5 | SCID mice | Heart | 200 | 3H | Lipid | Nanoparticle |  | NA | 2000 | 20184929
112 | 4 | 0.8536585 | Mouse | 27.5 | SCID mice | Heart | 200 | 3H | Lipid | Nanoparticle |  | NA | 2000 | 20184929
112 | 8 | 0.8943089 | Mouse | 27.5 | SCID mice | Heart | 200 | 3H | Lipid | Nanoparticle |  | NA | 2000 | 20184929
112 | 12 | 1.178862 | Mouse | 27.5 | SCID mice | Heart | 200 | 3H | Lipid | Nanoparticle |  | NA | 2000 | 20184929
112 | 24 | 0.6097561 | Mouse | 27.5 | SCID mice | Heart | 200 | 3H | Lipid | Nanoparticle |  | NA | 2000 | 20184929
113 | 24 | 1.654545 | Mouse | 27 | CD1 mice | Heart | 51 | 14C | Lipid | Nanoparticle |  | NA | 2000 | 34337865 | LNP-siARNTD 51nm
114 | 22 | 0.7207207 | Mouse | 21.8 | Balb/c mice | Heart | 118 | 64Cu | Lipid | Nanoparticle |  | Negative | 2000 | 24035550 | 64Cu-DOTA-liposome
115 | 22 | 3.063063 | Mouse | 21.8 | Balb/c mice | Heart | 158.2 | 64Cu | Lipid | Nanoparticle |  | Negative | 2000 | 24035550 | tetrac/64Cu-DOTA-liposome
116 | 1 | 7.68 | Mouse | 19.1 | Balb/c mice | Heart | 92.1 | 111In | Lipid | Nanoparticle |  | Neutral | 2000 | 23226020 | 111In-labeledlow RLP 92.1nm -1.8mV - 6.1mV
116 | 4 | 3.59 | Mouse | 19.1 | Balb/c mice | Heart | 92.1 | 111In | Lipid | Nanoparticle |  | Neutral | 2000 | 23226020
117 | 1 | 8.3 | Mouse | 19.1 | Balb/c mice | Heart | 99.2 | 111In | Lipid | Nanoparticle |  | Neutral | 2000 | 23226020 | 111In-labeledlmed RLP 99.2 -1.8mV - 6.1mV
117 | 4 | 2.58 | Mouse | 19.1 | Balb/c mice | Heart | 99.2 | 111In | Lipid | Nanoparticle |  | Neutral | 2000 | 23226020
118 | 1 | 4.7 | Mouse | 19.1 | Balb/c mice | Heart | 110.4 | 111In | Lipid | Nanoparticle |  | Neutral | 2000 | 23226020 | 111In-labeledlmed RLP 99.2 -1.8mV - 6.1mV
118 | 4 | 2.99 | Mouse | 19.1 | Balb/c mice | Heart | 110.4 | 111In | Lipid | Nanoparticle |  | Neutral | 2000 | 23226020
119 | 1 | 2.32 | Mouse | 19.1 | Balb/c mice | Heart | 110.4 | 111In | Lipid | Nanoparticle |  | Neutral | 0 | 23226020 | 111In-labeledlownoPEG RLP
120 | 1 | 4.39 | Mouse | NA | SCID mice | Heart | 100 | 111In | Lipid | Nanoparticle |  | Neutral | 2000 | 19528471 | 6 mol% PEG 111In liposomes 100nm
120 | 4 | 4.02 | Mouse | NA | SCID mice | Heart | 100 | 111In | Lipid | Nanoparticle |  | Neutral | 2000 | 19528471
120 | 24 | 1.72 | Mouse | NA | SCID mice | Heart | 100 | 111In | Lipid | Nanoparticle |  | Neutral | 2000 | 19528471
120 | 48 | 1.57 | Mouse | NA | SCID mice | Heart | 100 | 111In | Lipid | Nanoparticle |  | Neutral | 2000 | 19528471
120 | 72 | 0.61 | Mouse | NA | SCID mice | Heart | 100 | 111In | Lipid | Nanoparticle |  | Neutral | 2000 | 19528471
121 | 1 | 3.27 | Mouse | NA | SCID mice | Heart | 101 | 111In | Lipid | Nanoparticle |  | NA | 2000 | 19528471 | 0.9 mol% PEG 111In liposomes 100nm
121 | 4 | 2.56 | Mouse | NA | SCID mice | Heart | 102 | 111In | Lipid | Nanoparticle |  | NA | 2000 | 19528471
121 | 24 | 1.58 | Mouse | NA | SCID mice | Heart | 103 | 111In | Lipid | Nanoparticle |  | NA | 2000 | 19528471
121 | 48 | 1.39 | Mouse | NA | SCID mice | Heart | 104 | 111In | Lipid | Nanoparticle |  | NA | 2000 | 19528471
121 | 72 | 0.52 | Mouse | NA | SCID mice | Heart | 105 | 111In | Lipid | Nanoparticle |  | NA | 2000 | 19528471
122 | 55 | 1.09375 | Mouse | 39.7 | Mice | Heart | 145 | 64Cu | Lipid | Nanoparticle |  | Very Negative | YES | 21388194 | 64Cu-SLN 145nm -36mV anionic
123 | 12 | 5.63451777 | Mouse | 22.5 | Balb/c mice | Heart | 16 | 111In | Iron Oxide | Nanoparticle | Trastuzumab | NA | 5000 | 25311750 | 16nm Trastuzu targetted SPION PEG
123 | 24 | 4.05076142 | Mouse | 22.5 | Balb/c mice | Heart | 16 | 111In | Iron Oxide | Nanoparticle | Trastuzumab | NA | 5000 | 25311750
123 | 48 | 1.85786802 | Mouse | 22.5 | Balb/c mice | Heart | 16 | 111In | Iron Oxide | Nanoparticle | Trastuzumab | NA | 5000 | 25311750
124 | 48 | 2.92 | Mouse | 18 | Nude mice | Heart | 10 | 64Cu | Iron Oxide | Nanoparticle | cRGDY | NA | 5000 | 21367450 | 10 nm SIONPs
125 | 48 | 2.4 | Mouse | 18 | Nude mice | Heart | 60 | 64Cu | Iron Oxide | Nanoparticle | cRGDY | NA | 5000 | 21367450 | 10 nm SIONPs c-RGD
126 | 24 | 1.2 | Mouse | 18.4 | Balb/c mice | Heart | 39.4 | 111In | Iron Oxide | Nanoparticle | Trastuzumab | Neutral | 5000 | 26238078 | Tras IONP 39.4nm
127 | 24 | 1.4 | Mouse | 18.4 | Balb/c mice | Heart | 40.3 | 111In | Iron Oxide | Nanoparticle | No | Neutral | 5000 | 26238078 | Con IONP40.3nm
128 | 24 | 2.3 | Mouse | 18.4 | Balb/c mice | Heart | 22.3 | 111In | Iron Oxide | Nanoparticle | scFv | Neutral | 5000 | 26238078 | ScFv IONP22.3
129 | 24 | 2 | Mouse | 18.4 | Balb/c mice | Heart | 28.1 | 111In | Iron Oxide | Nanoparticle | Peptide | Neutral | 5000 | 26238078 | Pep IONP28.1
130 | 0.016666667 | 6.38 | Mouse | NA | Balb/c mice | Heart | 41 | 99mTc | Iron Oxide | Nanoparticle | Dextran | NA | 0 | https://doi.org/10.1007/s10967-012-2173-4 | 99mTc-USPIO 41nm
130 | 0.041666667 | 2.56 | Mouse | NA | Balb/c mice | Heart | 41 | 99mTc | Iron Oxide | Nanoparticle | Dextran | NA | 0 | https://doi.org/10.1007/s10967-012-2173-4
130 | 0.08333333 | 1.28 | Mouse | NA | Balb/c mice | Heart | 41 | 99mTc | Iron Oxide | Nanoparticle | Dextran | NA | 0 | https://doi.org/10.1007/s10967-012-2173-4
130 | 0.25 | 0.26 | Mouse | NA | Balb/c mice | Heart | 41 | 99mTc | Iron Oxide | Nanoparticle | Dextran | NA | 0 | https://doi.org/10.1007/s10967-012-2173-4
130 | 0.5 | 0.13 | Mouse | NA | Balb/c mice | Heart | 41 | 99mTc | Iron Oxide | Nanoparticle | Dextran | NA | 0 | https://doi.org/10.1007/s10967-012-2173-4
130 | 1 | 0.12 | Mouse | NA | Balb/c mice | Heart | 41 | 99mTc | Iron Oxide | Nanoparticle | Dextran | NA | 0 | https://doi.org/10.1007/s10967-012-2173-4
130 | 2 | 0.11 | Mouse | NA | Balb/c mice | Heart | 41 | 99mTc | Iron Oxide | Nanoparticle | Dextran | NA | 0 | https://doi.org/10.1007/s10967-012-2173-4
130 | 4 | 0.07 | Mouse | NA | Balb/c mice | Heart | 41 | 99mTc | Iron Oxide | Nanoparticle | Dextran | NA | 0 | https://doi.org/10.1007/s10967-012-2173-4
130 | 6 | 0.05 | Mouse | NA | Balb/c mice | Heart | 41 | 99mTc | Iron Oxide | Nanoparticle | Dextran | NA | 0 | https://doi.org/10.1007/s10967-012-2173-4
130 | 18 | 0.01 | Mouse | NA | Balb/c mice | Heart | 41 | 99mTc | Iron Oxide | Nanoparticle | Dextran | NA | 0 | https://doi.org/10.1007/s10967-012-2173-4
131 | 1.333333 | 3.932584 | Mouse | 19.7 | Balb/c mice | Heart | 53.6 | 99mTc | Iron Oxide | Nanoparticle | Dextran | Neutral | 0 | 29341587 | 99mTc-ferucarbotran
132 | 24 | 0.1944444 | Mouse | 19.7 | Balb/c mice | Heart | 127 | 89Zr | Iron Oxide | Nanoparticle | Dextran | Neutral | 0 | 29341587 | 89Zr-ferucarbotran
133 | 24 | 0.1973684 | Mouse | NA | Mice | Heart | 2.5 | 59Fe | Iron Oxide | Nanoparticle | zwitterion | Neutral | yes | 28193901
134 | 2 | 4.7 | Mouse | 22.5 | BALB/c mice | Heart | 18 | 188Re | Iron Oxide | Nanoparticle |  | NA | yes | 29173814 | 188Re- Rituximab-SPION 18nm
134 | 4 | 4.4 | Mouse | 22.5 | BALB/c mice | Heart | 18 | 188Re | Iron Oxide | Nanoparticle |  | NA | yes | 29173814
134 | 12 | 4 | Mouse | 22.5 | BALB/c mice | Heart | 18 | 188Re | Iron Oxide | Nanoparticle |  | NA | yes | 29173814
134 | 24 | 3 | Mouse | 22.5 | BALB/c mice | Heart | 18 | 188Re | Iron Oxide | Nanoparticle |  | NA | yes | 29173814
134 | 48 | 1.7 | Mouse | 22.5 | BALB/c mice | Heart | 18 | 188Re | Iron Oxide | Nanoparticle |  | NA | yes | 29173814
135 | 24 | 0.9770115 | Mouse | 20 | Nude mice | Heart | 15.52 | ICP-MS | Iron Oxide | Nanoparticle | Dextran | Negative | 0 | 22100983 | SPIO 15.52nm
136 | 24 | 0.6321839 | Mouse | 20 | Nude mice | Heart | 29.05 | ICP-MS | Iron Oxide | Nanoparticle | Dextran | Negative | 0 | 22100983 | SPIO 29.05nm
137 | 24 | 0.6321839 | Mouse | 20 | Nude mice | Heart | 70.7 | ICP-MS | Iron Oxide | Nanoparticle | Dextran | Negative | 0 | 22100983 | SPIO 70.72nm
138 | 0.01666667 | 2.7 | Mouse | NA | Balb/c mice | Heart | 80.2 | 111In | Iron Oxide | Nanoparticle | Dextran | Neutral |  | http://ijrr.com/article-1-3074-en.pdf | 111In-DTPA-SPION
138 | 0.08333333 | 1.4 | Mouse | NA | Balb/c mice | Heart | 80.2 | 111In | Iron Oxide | Nanoparticle | Dextran | Neutral |  | http://ijrr.com/article-1-3074-en.pdf
138 | 0.25 | 1 | Mouse | NA | Balb/c mice | Heart | 80.2 | 111In | Iron Oxide | Nanoparticle | Dextran | Neutral |  | http://ijrr.com/article-1-3074-en.pdf
138 | 0.5 | 0.4 | Mouse | NA | Balb/c mice | Heart | 80.2 | 111In | Iron Oxide | Nanoparticle | Dextran | Neutral |  | http://ijrr.com/article-1-3074-en.pdf
138 | 1 | 0.1 | Mouse | NA | Balb/c mice | Heart | 80.2 | 111In | Iron Oxide | Nanoparticle | Dextran | Neutral |  | http://ijrr.com/article-1-3074-en.pdf
138 | 2 | 0.1 | Mouse | NA | Balb/c mice | Heart | 80.2 | 111In | Iron Oxide | Nanoparticle | Dextran | Neutral |  | http://ijrr.com/article-1-3074-en.pdf
138 | 6 | 0.1 | Mouse | NA | Balb/c mice | Heart | 80.2 | 111In | Iron Oxide | Nanoparticle | Dextran | Neutral |  | http://ijrr.com/article-1-3074-en.pdf
139 | 24 | 1.7 | Mouse | 18.4 | Balb/c mice | Heart | 50 | 111In | Iron Oxide | Nanoparticle | scFv | Neutral | 5000 | 26238078 | ScFv IONP50
140 | 24 | 1.8 | Mouse | 18.4 | Balb/c mice | Heart | 100 | 111In | Iron Oxide | Nanoparticle | scFv | Neutral | 5000 | 26238078 | ScFv IONP100
141 | 0.03333333 | 0.68 | Mouse | NA | Mice | Heart | 85 | 68Ga | Iron Oxide | Nanoparticle |  | Neutral |  | https://doi.org/10.1007/s10967-016-5058-0 | 68Ga-SPIONs
141 | 0.25 | 0.61 | Mouse | NA | Mice | Heart | 85 | 68Ga | Iron Oxide | Nanoparticle |  | Neutral |  | https://doi.org/10.1007/s10967-016-5058-0
141 | 0.5 | 0.43 | Mouse | NA | Mice | Heart | 85 | 68Ga | Iron Oxide | Nanoparticle |  | Neutral |  | https://doi.org/10.1007/s10967-016-5058-0
141 | 1 | 0.16 | Mouse | NA | Mice | Heart | 85 | 68Ga | Iron Oxide | Nanoparticle |  | Neutral |  | https://doi.org/10.1007/s10967-016-5058-0
141 | 2 | 0.08 | Mouse | NA | Mice | Heart | 85 | 68Ga | Iron Oxide | Nanoparticle |  | Neutral |  | https://doi.org/10.1007/s10967-016-5058-0
142 | 3 | 4.897959 | Mouse | 22.5 | Nude mice | Heart | 6 | SPECT/CT | Iron Oxide | Nanoparticle |  | NA | 3400 | 26353592 | 99mTc-USPION-RGD
142 | 3 | 5.714286 | Mouse | 22.5 | Nude mice | Heart | 6 | SPECT/CT | Iron Oxide | Nanoparticle |  | NA | 3400 | 26353592 | 99mTc-USPION-RAD
143 | 0.5 | 1.5 | Mouse | 35 | Swiss albino mice | Heart | 52 | 99mTc | Iron Oxide | Nanoparticle |  | Very negative | 6000 | 30706223 | 99mTc-encapsulated MIONPs
143 | 1 | 0.627907 | Mouse | 35 | Swiss albino mice | Heart | 52 | 99mTc | Iron Oxide | Nanoparticle |  | Very negative | 6000 | 30706223
143 | 2 | 0.3953488 | Mouse | 35 | Swiss albino mice | Heart | 52 | 99mTc | Iron Oxide | Nanoparticle |  | Very negative | 6000 | 30706223
144 | 0.5 | 1.041916 | Mouse | 35 | Swiss albino mice | Heart | 52 | 99mTc | Iron Oxide | Nanoparticle |  | Very negative | 6000 | 30706223 | 99mTc-encapsulated MIONPs
144 | 1 | 0.9461078 | Mouse | 35 | Swiss albino mice | Heart | 52 | 99mTc | Iron Oxide | Nanoparticle |  | Very negative | 6000 | 30706223
144 | 2 | 0.2275449 | Mouse | 35 | Swiss albino mice | Heart | 52 | 99mTc | Iron Oxide | Nanoparticle |  | Very negative | 6000 | 30706223
145 | 0.5 | 2.290909 | Mouse | 23 | Nude mice | Heart | 69.2 | 68Ga | Iron Oxide | Nanoparticle | Bombesin | Positive | Chitosan | 31040674 | 68Ga-DOTA–BN–TMC–MNPs 69.2nm
145 | 1 | 1.636364 | Mouse | 23 | Nude mice | Heart | 69.2 | 68Ga | Iron Oxide | Nanoparticle | Bombesin | Positive | Chitosan | 31040674
145 | 1.5 | 1.490909 | Mouse | 23 | Nude mice | Heart | 69.2 | 68Ga | Iron Oxide | Nanoparticle | Bombesin | Positive | Chitosan | 31040674
145 | 2 | 2.109091 | Mouse | 23 | Nude mice | Heart | 69.2 | 68Ga | Iron Oxide | Nanoparticle | Bombesin | Positive | Chitosan | 31040674
146 | 12 | 5.654676 | Mouse | 22.5 | BALB/c mice | Heart | 16 | 111In | Iron Oxide | Nanoparticle | Trastuzumab | NA | 5000 | 25311750 | Indium111-labeled Trastuzumab-Functionalized, APTES-PEG Coated SPIONs
146 | 24 | 4.143885 | Mouse | 22.5 | BALB/c mice | Heart | 16 | 111In | Iron Oxide | Nanoparticle | Trastuzumab | NA | 5000 | 25311750
146 | 48 | 1.942446 | Mouse | 22.5 | BALB/c mice | Heart | 16 | 111In | Iron Oxide | Nanoparticle | Trastuzumab | NA | 5000 | 25311750
147 | 1 | 0.03 | Mouse | 20 | C57BL/6 mice | Heart | 162 | electron spin resonance (ESR) spectroscopy | Iron Oxide | Nanoparticle | No | Neutral | 20000 | 24065589 | novel PEGylated and heparinized magnetic iron oxide nano-platform (DNPH3) 162nm
147 | 48 | 0.01 | Mouse | 20 | C57BL/6 mice | Heart | 162 | electron spin resonance (ESR) spectroscopy | Iron Oxide | Nanoparticle | No | Neutral | 20000 | 24065589
148 | 1 | 0.01 | Mouse | 20 | C57BL/6 mice | Heart | 171 | electron spin resonance (ESR) spectroscopy | Iron Oxide | Nanoparticle | No | Neutral | 20000 | 24065589 | DNPH4 171nm
148 | 48 | 0.01 | Mouse | 20 | C57BL/6 mice | Heart | 171 | electron spin resonance (ESR) spectroscopy | Iron Oxide | Nanoparticle | No | Neutral | 20000 | 24065589
149 | 0.01666667 | 2.3 | Mouse | 22.5 | Nude mice | Heart | 20.3 | 64Cu | Polymeric | Nanoparticle | Folic Acid | NA | 1600 | 16000291 | 64Cu-TETA-SCK-Folate 20.3nm
149 | 1 | 2.7 | Mouse | 22.5 | Nude mice | Heart | 20.3 | 64Cu | Polymeric | Nanoparticle | Folic Acid | NA | 1600 | 16000291
149 | 4 | 3.7 | Mouse | 22.5 | Nude mice | Heart |  | 64Cu | Polymeric | Nanoparticle | Folic Acid | NA | 1600 | 16000291
149 | 24 | 4.3 | Mouse | 22.5 | Nude mice | Heart |  | 64Cu | Polymeric | Nanoparticle | Folic Acid | NA | 1600 | 16000291
150 | 0.01666667 | 3.7 | Mouse | 22.5 | Nude mice | Heart | 20.3 | 64Cu | Polymeric | Nanoparticle | No | NA | 1600 | 16000291 | 64Cu-TETA-SCK
150 | 1 | 4 | Mouse | 22.5 | Nude mice | Heart | 20.3 | 64Cu | Polymeric | Nanoparticle | No | NA | 1600 | 16000291
150 | 4 | 4.7 | Mouse | 22.5 | Nude mice | Heart |  | 64Cu | Polymeric | Nanoparticle | No | NA | 1600 | 16000291
150 | 24 | 4.5 | Mouse | 22.5 | Nude mice | Heart |  | 64Cu | Polymeric | Nanoparticle | No | NA | 1600 | 16000291
151 | 24 | 3.529412 | Mouse | NA | BALB/c mice | Heart | 97 | 111In | Polymeric | Micelles | No | NA | 0 | 26860294 | 111In polymeric micelles 194nm
152 | 24 | 0.3272 | Mouse | 22 | BALB/c mice | Heart | 144 | 99mTc | Polymeric | Nanoparticle | No | Negative | 0 | 32431497 | 99mTc-HA-CHEMS-Cur-TPGS 144nm , -20mV
153 | 24 | 3.970588 | Mouse | 23.5 | Swiss albino mice | Heart | 23 | 111In | Polymeric | Nanoparticle | No | NA | 0 | 21612822 | 111In-labeled TNYL-RAW-CCPM
154 | 6 | 1.606557 | Mouse | 20 | BALB/c mice | Heart | 77.2 | SPECT/CT | Polymeric | Micelles | No | Neutral | 5000 | 21176954 | 123I-labeled nanoparticles (mixed micelles F−) Hollow
155 | 6 | 1.344262 | Mouse | 20 | BALB/c mice | Heart | 77.2 | SPECT/CT | Polymeric | Micelles | Folic Acid | Neutral | 5000 | 21176954 | 123I-labeled nanoparticles (mixed micelles F+)
156 | 48 | 1.312057 | Mouse | 23 | C57BL/6 mice | Heart | 13 | 89Zr | Polymeric | Nanoparticle | Dextran | NA | 0 | 23300273 | 89Zr-DNP 13nm(core)
157 | 3 | 0.41 | Mouse | 20 | BALB/c mice | Heart | 104.2 | 99mTc | Polymeric | Nanoparticle | FA/K237 | Negative | 2000 | 27791199 | 99mTc-labeled NPs
157 | 9 | 0.09 | Mouse | 20 | BALB/c mice | Heart | 104.2 | 99mTc | Polymeric | Nanoparticle | FA/K237 | Negative | 2000 | 27791199
158 | 1 | 4.782609 | Mouse | 27 | C57BL/6 mice | Heart | 22 | 64Cu | Polymeric | Nanoparticle | No | Very negative | 5000 | 27286872 | 64Cu-comb
158 | 4 | 4.130435 | Mouse | 27 | C57BL/6 mice | Heart | 22 | 64Cu | Polymeric | Nanoparticle | No | Very negative | 5000 | 27286872
158 | 24 | 2.826087 | Mouse | 27 | C57BL/6 mice | Heart | 22 | 64Cu | Polymeric | Nanoparticle | No | Very negative | 5000 | 27286872
159 | 4 | 1.6 | Mouse | 18 | BALB/c mice | Heart | 57.8 | 111In | Polymeric | Nanoparticle | No | Neutral | 5000 | 20195708 | 111In-NT-BCMS 57nm
159 | 24 | 0.7 | Mouse | 18 | BALB/c mice | Heart | 57.8 | 111In | Polymeric | Nanoparticle | No | Neutral | 5000 | 20195708
159 | 48 | 0.4 | Mouse | 18 | BALB/c mice | Heart | 57.8 | 111In | Polymeric | Nanoparticle | No | Neutral | 5000 | 20195708
159 | 72 | 0.7 | Mouse | 18 | BALB/c mice | Heart | 57.8 | 111In | Polymeric | Nanoparticle | No | Neutral | 5000 | 20195708
160 | 4 | 1.4 | Mouse | 18 | BALB/c mice | Heart | 58.8 | 111In | Polymeric | Nanoparticle | No | Neutral | 5000 | 20195708 | 111In-T-BCMS 61nm
160 | 24 | 0.9 | Mouse | 18 | BALB/c mice | Heart | 59.8 | 111In | Polymeric | Nanoparticle | No | Neutral | 5000 | 20195708
160 | 48 | 0.7 | Mouse | 18 | BALB/c mice | Heart | 60.8 | 111In | Polymeric | Nanoparticle | No | Neutral | 5000 | 20195708
160 | 72 | 0.6 | Mouse | 18 | BALB/c mice | Heart | 61.8 | 111In | Polymeric | Nanoparticle | No | Neutral | 5000 | 20195708
161 | 1 | 0.4081633 | Mouse | NA | Swiss albino mice | Heart | 70 | 99mTc | Polymeric | Micelles | No | Neutral | yes | 23369008 | NP3
162 | 1 | 1.496599 | Mouse | NA | Swiss albino mice | Heart | 107 | 99mTc | Polymeric | Vesicles | No | Negative | yes | 23369008 | NP13
163 | 1 | 0.2721088 | Mouse | NA | Swiss albino mice | Heart | 121 | 99mTc | Polymeric | Micelles | No | Neutral | yes | 23369008 | HNP3
164 | 1 | 0.8163265 | Mouse | NA | Swiss albino mice | Heart | 140 | 99mTc | Polymeric | Vesicles | No | Negative | yes | 23369008 | HNP13
165 | 4 | 0.09 | Mouse | 27.5 | Swiss albino mice | Heart | 141 | 99mTc | Polymeric | Nanoparticle | No | Negative | 0 | 20609382 | 99mTc-labeled LTZ-loaded PLGA NPs (LTZ-NPs) 140nm
166 | 48 | 1.64 | Mouse | 27.5 | Nude mice | Heart | 100 | 111In | Polymeric | Nanoparticle | PSMA | NA | yes | 28001364 | 111In-TNP targetted 100nm
166 | 72 | 0.74 | Mouse | 27.5 | Nude mice | Heart | 100 | 111In | Polymeric | Nanoparticle | PSMA | NA | yes | 28001364
166 | 96 | 0.89 | Mouse | 27.5 | Nude mice | Heart | 100 | 111In | Polymeric | Nanoparticle | PSMA | NA | yes | 28001364
167 | 48 | 3.12 | Mouse | 27.5 | Nude mice | Heart | 100 | 111In | Polymeric | Nanoparticle | No | NA | yes | 28001364 | 111In-UNP untargetted 100nm
167 | 72 | 0.69 | Mouse | 27.5 | Nude mice | Heart | 100 | 111In | Polymeric | Nanoparticle | No | NA | yes | 28001364
167 | 96 | 0.62 | Mouse | 27.5 | Nude mice | Heart | 100 | 111In | Polymeric | Nanoparticle | No | NA | yes | 28001364
168 | 2 | 2.105263 | Mouse | 28.5 | Balb/c mice | Heart | 400 | PET | Silica | Nanoparticle | No | Negative | 0 | https://doi.org/10.1007/s11051-015-2938-0 | 18FMSiNPs 80nm
169 | 24 | 0.6181818 | Mouse | 20 | Nude mice | Heart | 28 | ICP-MS | Iron Oxide | Nanoparticle | Dextran | Negative | 0 | 22100983 | SPIO
170 | 24 | 1.163636 | Mouse | 20 | Nude mice | Heart | 28 | ICP-MS | Iron Oxide | Nanoparticle | Dextran | Negative | 0 | 22100983 | SPIO
171 | 24 | 1.245455 | Mouse | 20 | Nude mice | Heart | 28 | ICP-MS | Iron Oxide | Nanoparticle | Dextran | Neutral | 0 | 22100983 | SPIO
172 | 24 | 5.554545 | Mouse | 20 | Nude mice | Heart | 28 | ICP-MS | Iron Oxide | Nanoparticle | Dextran | Neutral | 0 | 22100983 | SPIO
173 | 24 | 6.236364 | Mouse | 20 | Nude mice | Heart | 28 | ICP-MS | Iron Oxide | Nanoparticle | Dextran | Positive | 0 | 22100983 | SPIO
174 | 24 | 4.981818 | Mouse | 20 | Nude mice | Heart | 28 | ICP-MS | Iron Oxide | Nanoparticle | Dextran | Positive | 0 | 22100983 | SPIO
175 | 4 | 0.3 | Mouse | 18 | Balb/c mice | Heart | 57.8 | 111In | Polymeric | Nanoparticle | No | Neutral | 5000 | 20195708 | 111In-NT-BCMS 57nm MCF7
175 | 24 | 0.4 | Mouse | 18 | Balb/c mice | Heart | 57.8 | 111In | Polymeric | Nanoparticle | No | Neutral | 5000 | 20195708
175 | 48 | 0.2 | Mouse | 18 | Balb/c mice | Heart | 57.8 | 111In | Polymeric | Nanoparticle | No | Neutral | 5000 | 20195708
175 | 72 | 0.4 | Mouse | 18 | Balb/c mice | Heart | 57.8 | 111In | Polymeric | Nanoparticle | No | Neutral | 5000 | 20195708
176 | 4 | 0.2 | Mouse | 18 | Balb/c mice | Heart | 61 | 111In | Polymeric | Nanoparticle | EGF | Neutral | 5000 | 20195708 | 111In-T-BCMS 61nm MCF7
176 | 24 | 0.2 | Mouse | 18 | Balb/c mice | Heart | 61 | 111In | Polymeric | Nanoparticle | EGF | Neutral | 5000 | 20195708
176 | 48 | 0.2 | Mouse | 18 | Balb/c mice | Heart | 61 | 111In | Polymeric | Nanoparticle | EGF | Neutral | 5000 | 20195708
176 | 72 | 0.7 | Mouse | 18 | Balb/c mice | Heart | 61 | 111In | Polymeric | Nanoparticle | EGF | Neutral | 5000 | 20195708
177 | 0.25 | 5.43 | Mouse | NA | Male ddY mice | Heart | 10 | 111In | Polymeric | Nanoparticle | No | NA | 0 | 29972867 | 11In‐POPC‐SMA
177 | 0.5 | 7.87 | Mouse | NA | Male ddY mice | Heart | 10 | 111In | Polymeric | Nanoparticle | No | NA | 0 | 29972867
177 | 3 | 3.14 | Mouse | NA | Male ddY mice | Heart | 10 | 111In | Polymeric | Nanoparticle | No | NA | 0 | 29972867
177 | 6 | 1.36 | Mouse | NA | Male ddY mice | Heart | 10 | 111In | Polymeric | Nanoparticle | No | NA | 0 | 29972867
177 | 24 | 0.83 | Mouse | NA | Male ddY mice | Heart | 10 | 111In | Polymeric | Nanoparticle | No | NA | 0 | 29972867
178 | 0.5 | 1.93 | Mouse | NA | Male ddY mice | Heart | 10 | 111In | Polymeric | Nanoparticle | No | NA | 0 | 29972867 | 11In‐POPC‐SMA LIPOSOMES
178 | 3 | 1.23 | Mouse | NA | Male ddY mice | Heart | 10 | 111In | Polymeric | Nanoparticle | No | NA | 0 | 29972867
179 | 0.5 | 2.155 | Mouse | 23.7 | Balb/c mice | Heart | 4 | ICP-MS | Gold | Nanoparticle | No | NA | 5000 | 20193702 | Gold 4nm
179 | 4 | 1.648661 | Mouse | 23.7 | Balb/c mice | Heart | 4 | ICP-MS | Gold | Nanoparticle | No | NA | 5000 | 20193702
179 | 24 | 2.155941 | Mouse | 23.7 | Balb/c mice | Heart | 4 | ICP-MS | Gold | Nanoparticle | No | NA | 5000 | 20193702
179 | 168 | 1.395021 | Mouse | 23.7 | Balb/c mice | Heart | 4 | ICP-MS | Gold | Nanoparticle | No | NA | 5000 | 20193702
179 | 720 | 1.775481 | Mouse | 23.7 | Balb/c mice | Heart | 4 | ICP-MS | Gold | Nanoparticle | No | NA | 5000 | 20193702
179 | 2160 | 0.8877406 | Mouse | 23.7 | Balb/c mice | Heart | 4 | ICP-MS | Gold | Nanoparticle | No | NA | 5000 | 20193702
179 | 4320 | 0.3804603 | Mouse | 23.7 | Balb/c mice | Heart | 4 | ICP-MS | Gold | Nanoparticle | No | NA | 5000 | 20193702
180 | 0.5 | 2.034406 | Mouse | 23.7 | Balb/c mice | Heart | 13 | ICP-MS | Gold | Nanoparticle | No | NA | 5000 | 20193702 | Gold 13nm
180 | 4 | 3.051608 | Mouse | 23.7 | Balb/c mice | Heart | 13 | ICP-MS | Gold | Nanoparticle | No | NA | 5000 | 20193702
180 | 24 | 2.136126 | Mouse | 23.7 | Balb/c mice | Heart | 13 | ICP-MS | Gold | Nanoparticle | No | NA | 5000 | 20193702
180 | 168 | 2.848168 | Mouse | 23.7 | Balb/c mice | Heart | 13 | ICP-MS | Gold | Nanoparticle | No | NA | 5000 | 20193702
180 | 720 | 3.153329 | Mouse | 23.7 | Balb/c mice | Heart | 13 | ICP-MS | Gold | Nanoparticle | No | NA | 5000 | 20193702
180 | 2160 | 1.220643 | Mouse | 23.7 | Balb/c mice | Heart | 13 | ICP-MS | Gold | Nanoparticle | No | NA | 5000 | 20193702
180 | 4320 | 48.59335038 | Mouse | 23.7 | Balb/c mice | Heart | 13 | ICP-MS | Gold | Nanoparticle | No | NA | 5000 | 20193702
181 | 0.5 | 0.5086014 | Mouse | 23.7 | Balb/c mice | Heart | 100 | ICP-MS | Gold | Nanoparticle | No | NA | 30000 | 20193702 | Gold 100nm
181 | 4 | 0.5086014 | Mouse | 23.7 | Balb/c mice | Heart | 100 | ICP-MS | Gold | Nanoparticle | No | NA | 30000 | 20193702
181 | 24 | 0.1017203 | Mouse | 23.7 | Balb/c mice | Heart | 100 | ICP-MS | Gold | Nanoparticle | No | NA | 30000 | 20193702
181 | 168 | 0.3051608 | Mouse | 23.7 | Balb/c mice | Heart | 100 | ICP-MS | Gold | Nanoparticle | No | NA | 30000 | 20193702
181 | 720 | 1.118923 | Mouse | 23.7 | Balb/c mice | Heart | 100 | ICP-MS | Gold | Nanoparticle | No | NA | 30000 | 20193702
181 | 2160 | 0.5086014 | Mouse | 23.7 | Balb/c mice | Heart | 100 | ICP-MS | Gold | Nanoparticle | No | NA | 30000 | 20193702
181 | 4320 | 1.118923 | Mouse | 23.7 | Balb/c mice | Heart | 100 | ICP-MS | Gold | Nanoparticle | No | NA | 30000 | 20193702
182 | 0.5 | 3.389831 | Mouse | 21.8 | Balb/c mice | Heart | 27.3 | ICP-MS | Gold | Nanoparticle | Choline | NA | 0 | 23739667 | 27.3Au NP
182 | 1 | 2.627119 | Mouse | 21.8 | Balb/c mice | Heart | 27.3 | ICP-MS | Gold | Nanoparticle | Choline | NA | 0 | 23739667
182 | 2 | 1.610169 | Mouse | 21.8 | Balb/c mice | Heart | 27.3 | ICP-MS | Gold | Nanoparticle | Choline | NA | 0 | 23739667
182 | 4 | 1.694915 | Mouse | 21.8 | Balb/c mice | Heart | 27.3 | ICP-MS | Gold | Nanoparticle | Choline | NA | 0 | 23739667
182 | 24 | 1.186441 | Mouse | 21.8 | Balb/c mice | Heart | 27.3 | ICP-MS | Gold | Nanoparticle | Choline | NA | 0 | 23739667
183 | 0.083333333 | 37 | Mouse | 26.1 | C57BL/6 mice | Heart | 11 | NAA | Gold | Composite devices | No | Negative | 0 | 17962085 | 11-nm Ng-Au-CNDs
183 | 1 | 28.77778 | Mouse | 26.1 | C57BL/6 mice | Heart | 11 | NAA | Gold | Composite devices | No | Negative | 0 | 17962085
183 | 24 | 1.222222 | Mouse | 26.1 | C57BL/6 mice | Heart | 11 | NAA | Gold | Composite devices | No | Negative | 0 | 17962085
183 | 96 | 1 | Mouse | 26.1 | C57BL/6 mice | Heart | 11 | NAA | Gold | Composite devices | No | Negative | 0 | 17962085
184 | 1 | 6.460674 | Mouse | 26.1 | C57BL/6 mice | Heart | 11 | NAA | Gold | Composite devices | No | Negative | 0 | 17962085 | 22-nm P-Au-CNDs in B16F10 melanoma-bearing mice
184 | 24 | 2.303371 | Mouse | 26.1 | C57BL/6 mice | Heart | 11 | NAA | Gold | Composite devices | No | Negative | 0 | 17962085
184 | 96 | 2.191011 | Mouse | 26.1 | C57BL/6 mice | Heart | 11 | NAA | Gold | Composite devices | No | Negative | 0 | 17962085
185 | 1 | 7.222222 | Mouse | 26.1 | C57BL/6 mice | Heart | 11 | NAA | Gold | Composite devices | No | Negative | 0 | 17962085 | 22-nm P-Au-CNDs in MLL model
185 | 24 | 5.092593 | Mouse | 26.1 | C57BL/6 mice | Heart | 11 | NAA | Gold | Composite devices | No | Negative | 0 | 17962085
185 | 96 | 1.944444 | Mouse | 26.1 | C57BL/6 mice | Heart | 11 | NAA | Gold | Composite devices | No | Negative | 0 | 17962085
186 | 1 | 1.030928 | Mouse | 22.5 | Nude mice | Heart | 21.5 | 99mTc | Gold | Nanoparticle | No | NA | 0 | 21513349 | 99mTc-AuNP 21.5nm
187 | 1 | 1.58 | Mouse | 23 | BALB/c mice | Heart | 190 | 131I | Polymeric | Nanoparticles | No | NA | 0 | 23850887 | 131I-benzyl-micelles
187 | 4 | 0.97 | Mouse | 23 | BALB/c mice | Heart | 190 | 131I | Polymeric | Nanoparticles | No | NA | 0 | 23850887
187 | 24 | 0.52 | Mouse | 23 | BALB/c mice | Heart | 190 | 131I | Polymeric | Nanoparticles | No | NA | 0 | 23850887
187 | 48 | 0.21 | Mouse | 23 | BALB/c mice | Heart | 190 | 131I | Polymeric | Nanoparticles | No | NA | 0 | 23850887
188 | 1 | 21.12283 | Mouse | NA | Nude mice | Heart | 10 | 64Cu | Gold | Rods |  | NA | 0 | 28042337 | 64Cu-labeled Nanorods 10*40nm
188 | 3 | 19.49132 | Mouse | NA | Nude mice | Heart | 10 | 64Cu | Gold | Rods |  | NA | 0 | 28042337
188 | 5 | 17.48759 | Mouse | NA | Nude mice | Heart | 10 | 64Cu | Gold | Rods |  | NA | 0 | 28042337
188 | 8 | 12.37593 | Mouse | NA | Nude mice | Heart | 10 | 64Cu | Gold | Rods |  | NA | 0 | 28042337
188 | 22 | 4.509926 | Mouse | NA | Nude mice | Heart | 10 | 64Cu | Gold | Rods |  | NA | 0 | 28042337
188 | 27 | 2.791563 | Mouse | NA | Nude mice | Heart | 10 | 64Cu | Gold | Rods |  | NA | 0 | 28042337

## Brain
ID | Time_h | perc_ID_g | Species | Age/weight | Strain | Organ | Size_nm | Analysis method | NP_Type | NP_Shape | Ligand | Charge | PEG cover | PMID | Name
1 | 4 | 0.638 | Mouse | 20 | Nude mice | Brain | 5 | Fluorescence | Gold | Nanoparticle | EGFR Pep | Neutral | 5000 | 25999665 | Peptide Au NP 5nm
1 | 24 | 0.425 | Mouse | 20 | Nude mice | Brain | 5 | Fluorescence | Gold | Nanoparticle | EGFR Pep | Neutral | 5000 | 25999665
2 | 0.083333333 | 1.071429 | Mouse | 26.1 | C57BL/6 mice | Brain | 5 | NAA | Gold | Composite devices | No | Positive | 0 | 17962085 | 5 nm P-Au-CND
2 | 1 | 0.4761905 | Mouse | 26.1 | C57BL/6 mice | Brain | 5 | NAA | Gold | Composite devices | No | Positive | 0 | 17962085
2 | 24 | 0.3571429 | Mouse | 26.1 | C57BL/6 mice | Brain | 5 | NAA | Gold | Composite devices | No | Positive | 0 | 17962085
2 | 96 | 1.547619 | Mouse | 26.1 | C57BL/6 mice | Brain | 5 | NAA | Gold | Composite devices | No | Positive | 0 | 17962085
3 | 0.083333333 | 0.8333333 | Mouse | 26.1 | C57BL/6 mice | Brain | 5 | NAA | Gold | Composite devices | No | Negative | 0 | 17962085 | 5 nm Ng-Au-CND
3 | 1 | 0.2380952 | Mouse | 26.1 | C57BL/6 mice | Brain | 5 | NAA | Gold | Composite devices | No | Negative | 0 | 17962085
3 | 24 | 1.190476 | Mouse | 26.1 | C57BL/6 mice | Brain | 5 | NAA | Gold | Composite devices | No | Negative | 0 | 17962085
3 | 96 | 0.8333333 | Mouse | 26.1 | C57BL/6 mice | Brain | 5 | NAA | Gold | Composite devices | No | Negative | 0 | 17962085
4 | 0.083333333 | 1.025641 | Mouse | 26.1 | C57BL/6 mice | Brain | 5 | NAA | Gold | Composite devices | No | Neutral | 0 | 17962085 | 5 nm N-Au-CND
4 | 1 | 0.5128205 | Mouse | 26.1 | C57BL/6 mice | Brain | 5 | NAA | Gold | Composite devices | No | Neutral | 0 | 17962085
4 | 24 | 1.025641 | Mouse | 26.1 | C57BL/6 mice | Brain | 5 | NAA | Gold | Composite devices | No | Neutral | 0 | 17962085
4 | 96 | 0.8974359 | Mouse | 26.1 | C57BL/6 mice | Brain | 5 | NAA | Gold | Composite devices | No | Neutral | 0 | 17962085
5 | 48 | 0.4140127 | Mouse | 20 | Nude mice | Brain | 24.4 | 64Cu | Gold | Nanoparticle | EGFR Target Affibody | Negative | 3000 | 23343632 | 64Cu-NOTA-Au-IONP-Affibody 24.4nm
6 | 0.5 | 0.22 | Mouse | 22.5 | Nude mice | Brain | 21.5 | 99mTc | Gold | Nanoparticle | RGD peptide | NA | 0 | 21513349 | 99mTc-AuNP-RGD 21.5nm
6 | 1 | 0.35 | Mouse | 22.5 | Nude mice | Brain | 21.5 | 99mTc | Gold | Nanoparticle | RGD peptide | NA | 0 | 21513349
6 | 3 | 0.03 | Mouse | 22.5 | Nude mice | Brain | 21.5 | 99mTc | Gold | Nanoparticle | RGD peptide | NA | 0 | 21513349
6 | 24 | 0.03 | Mouse | 22.5 | Nude mice | Brain | 21.5 | 99mTc | Gold | Nanoparticle | RGD peptide | NA | 0 | 21513349
7 | 1 | 0.6779661 | Mouse | 18 | Balb/c mice | Brain | 5 | 199Au | Gold | Nanoparticle | DAPTA | NA | 5000 | 26865221 | 5 nm 199Au-AuNP-PEG
7 | 4 | 0.3389831 | Mouse | 18 | Balb/c mice | Brain | 5 | 199Au | Gold | Nanoparticle | DAPTA | NA | 5000 | 26865221
8 | 1 | 0.9574468 | Mouse | 18 | Balb/c mice | Brain | 18 | 199Au | Gold | Nanoparticle | DAPTA | NA | 5000 | 26865221 | 18 nm 199Au-AuNP-PEG
8 | 4 | 0.3191489 | Mouse | 18 | Balb/c mice | Brain | 18 | 199Au | Gold | Nanoparticle | DAPTA | NA | 5000 | 26865221
9 | 24 | 0.1265823 | Mouse | 18 | Balb/c mice | Brain | 14 | NAA | Gold | Rods | No | NA | Yes | 20210487 | Gold nanorod 45*14
9 | 168 | 0.1265823 | Mouse | 18 | Balb/c mice | Brain | 14 | NAA | Gold | Rods | No | NA | Yes | 20210487
10 | 5 | 0.2631579 | Mouse | 18 | Nude mice | Brain | 10 | 64Cu | Gold | Rods | No | Positive | 5000 | 22916075 | AuNR - DOX 45*10nm
10 | 48 | 0.3246753 | Mouse | 18 | Nude mice | Brain | 10 | 64Cu | Gold | Rods | No | Positive | 5000 | 22916075
11 | 5 | 0.3947368 | Mouse | 18 | Nude mice | Brain | 10 | 64Cu | Gold | Rods | cRGDY | Positive | 5000 | 22916075 | AuNR - DOX-cRGD 45*10nm
11 | 48 | 0.4545455 | Mouse | 18 | Nude mice | Brain | 10 | 64Cu | Gold | Rods | cRGDY | Positive | 5000 | 22916075
12 | 3 | 0.5645161 | Mouse | 18 | Nude mice | Brain | 32 | PET | Graphene Oxide | Nanoparticle | VEGF121 | NA | 5000 | 25477170 | 64Cu-GO-VEGF121 32nm
12 | 48 | 0.5797101 | Mouse | 18 | Nude mice | Brain | 32 | PET | Graphene Oxide | Nanoparticle | VEGF121 | NA | 5000 | 25477170
13 | 3 | 0.2419355 | Mouse | 18 | Nude mice | Brain | 27 | PET | Graphene Oxide | Nanoparticle | No | NA | 5000 | 25477170 | 4Cu-GO 27nm
13 | 48 | 0.2898551 | Mouse | 18 | Nude mice | Brain | 27 | PET | Graphene Oxide | Nanoparticle | No | NA | 5000 | 25477170
14 | 3 | 0.0862069 | Mouse | 18 | Balb/c mice | Brain | 37 | PET | Graphene Oxide | Nanoparticle | TRC105 | Neutral | 5000 | 23374706 | 64Cu–NOTA–RGO–TRC105
14 | 48 | 0.55 | Mouse | 18 | Balb/c mice | Brain | 37 | PET | Graphene Oxide | Nanoparticle | TRC105 | Neutral | 5000 | 23374706
15 | 48 | 0.5 | Mouse | 18 | Balb/c mice | Brain | 26.2 | PET | Graphene Oxide | Nanoparticle | No | Negative | 5000 | 23374706 | 64Cu–NOTA–RGO
16 | 3 | 0.4081633 | Mouse | 18 | Balb/c mice | Brain | 27 | PET | Graphene Oxide | Nanoparticle | TRC105 | Neutral | 5000 | 22386918 | 66Ga-NOTA-GO-TRC105 27nm
16 | 24 | 0.2307692 | Mouse | 18 | Balb/c mice | Brain | 27 | PET | Graphene Oxide | Nanoparticle | TRC105 | Neutral | 5000 | 22386918
17 | 3 | 0.5102041 | Mouse | 18 | Balb/c mice | Brain | 22 | PET | Graphene Oxide | Nanoparticle | No | Neutral | 5000 | 22386918 | 66Ga-NOTA-GO 22nm
17 | 24 | 0.07692308 | Mouse | 18 | Balb/c mice | Brain | 22 | PET | Graphene Oxide | Nanoparticle | No | Neutral | 5000 | 22386918
18 | 3 | 0.6034483 | Mouse | 18 | Balb/c mice | Brain | 27 | PET | Graphene Oxide | Nanoparticle | TRC105 | Neutral | 5000 | 22339280 | 64Cu-NOTA-GO-TRC105 27nm
18 | 48 | 0.4794521 | Mouse | 18 | Balb/c mice | Brain | 27 | PET | Graphene Oxide | Nanoparticle | TRC105 | Neutral | 5000 | 22339280
19 | 3 | 0.4310345 | Mouse | 18 | Balb/c mice | Brain | 22 | PET | Graphene Oxide | Nanoparticle | No | Neutral | 5000 | 22339280 | 64Cu-NOTA-GO 22nm
19 | 48 | 0.4109589 | Mouse | 18 | Balb/c mice | Brain | 22 | PET | Graphene Oxide | Nanoparticle | No | Neutral | 5000 | 22339280
20 | 44 | 0.05 | Mouse | 18.4 | Balb/c mice | Brain | 63 | PET | Graphene Oxide | Nanoparticle | NOTA | NA | 5000 | 27109431 | 64Cu-NOTA–RGO–IONP–1stPEG 63nm
21 | 44 | 0.199 | Mouse | 18.4 | Balb/c mice | Brain | 72 | PET | Graphene Oxide | Nanoparticle | NOTA | NA | 5000 | 27109431 | 64Cu-NOTA–RGO–IONP–1stPEG -2nd PEG 72nm
22 | 48 | 0.2531646 | Mouse | 18.4 | Balb/c mice | Brain | 55 | 131I | Graphene Oxide | Nanoparticle | No | NA | 5000 | 26188609 | 131I-RGO-PEG.
23 | 1 | 0.04 | Mouse | 20 | Kunming mice | Brain | 800 | 188Re | Graphene Oxide | Nanoparticle | No | Negative | 0 | https://doi.org/10.1016/j.carbon.2010.11.005 | 188Re–GO mostly upto 800nm
23 | 3 | 0.04 | Mouse | 20 | Kunming mice | Brain | 800 | 188Re | Graphene Oxide | Nanoparticle | No | Negative | 0 | https://doi.org/10.1016/j.carbon.2010.11.005
23 | 6 | 0.04 | Mouse | 20 | Kunming mice | Brain | 800 | 188Re | Graphene Oxide | Nanoparticle | No | Negative | 0 | https://doi.org/10.1016/j.carbon.2010.11.005
23 | 12 | 0.03 | Mouse | 20 | Kunming mice | Brain | 800 | 188Re | Graphene Oxide | Nanoparticle | No | Negative | 0 | https://doi.org/10.1016/j.carbon.2010.11.005
23 | 24 | 0.03 | Mouse | 20 | Kunming mice | Brain | 800 | 188Re | Graphene Oxide | Nanoparticle | No | Negative | 0 | https://doi.org/10.1016/j.carbon.2010.11.005
23 | 48 | 0.03 | Mouse | 20 | Kunming mice | Brain | 800 | 188Re | Graphene Oxide | Nanoparticle | No | Negative | 0 | https://doi.org/10.1016/j.carbon.2010.11.005
24 | 24 | 0.6730769 | Mouse | 20.2 | Nude mice | Brain | 220 | PET | Graphene Oxide | Nanoparticle | follicle-stimulating hormone receptor mAb | Neutral | 5000 | 27490486 | 64Cu-NOTA-GO-FSHR-mAb
25 | 24 | 0.4807692 | Mouse | 20.2 | Nude mice | Brain | 220 | PET | Graphene Oxide | Nanoparticle | No | Neutral | 5000 | 27490486 | 64Cu-NOTA-GO
25 | 72 | 0.3333333 | Mouse | 19.1 | Balb/c mice | Brain | 68 | PET | Graphene Oxide | Nanoparticle | No | Negative | 5000 | 27254470 | 64Cu-RGO-IONP-PEG 68nm
25 | 240 | 0.6 | Mouse | 19.1 | Balb/c mice | Brain | 68 | PET | Graphene Oxide | Nanoparticle | No | Negative | 5000 | 27254470
25 | 408 | 0.333 | Mouse | 19.1 | Balb/c mice | Brain | 68 | PET | Graphene Oxide | Nanoparticle | No | Negative | 5000 | 27254470
26 | 48 | 0.2088608 | Mouse | 19.1 | Balb/c mice | Brain | 50 | 125I | Graphene Oxide | Nanoparticle | No | NA | Yes | 22378564 | 125I-RGO–IONP–PEG 50nm
27 | 22 | 0.3076923 | Mouse | 22.5 | Nude mice | Brain | 129.1 | 64Cu | Silica | Nanoparticle | VEGF121 | Negative | 5000 | 25353068 | 64Cu-NOTA-MSN-PEG-VEGF121
28 | 22 | 0.1538462 | Mouse | 22.5 | Nude mice | Brain | 125.2 | 64Cu | Silica | Nanoparticle | No | Negative | 5000 | 25353068 | 64Cu-NOTA-MSN-PEG
29 | 48 | 0.2769231 | Mouse | 17 | Balb/c mice | Brain | 175.3 | 64Cu | Silica | Nanoparticle | TRC105 | Neutral | 5000 | 24937108 | r 64Cu-MSN-800CW-TRC105(Fab). 80nm
30 | 48 | 0.4 | Mouse | 17 | Balb/c mice | Brain | 80 | 64Cu | Silica | Nanoparticle | No | NA | 5000 | 24937108 | r 64Cu-MSN-800CW
31 | 24 | 0.5405405 | Mouse | NA | mice | Brain | 194.4 | 64Cu | Silica | Nanoparticle | TRC105 | Neutral | 5000 | 24875656 | 4Cu-HMSN-ZW800-TRC105 150nm
32 | 24 | 0.3243243 | Mouse | NA | mice | Brain | 150 | 64Cu | Silica | Nanoparticle | No | NA | 5000 | 24875656 | 4Cu-HMSN-ZW800
33 | 5 | 0.3773585 | Mouse | 17 | Balb/c mice | Brain | 168 | 64Cu | Silica | Nanoparticle | TRC105 | Neutral | 5000 | 24083623 | 64Cu-NOTA-mSiO2-PEG-TRC105 - 80nm
33 | 48 | 0.754717 | Mouse | 17 | Balb/c mice | Brain | 168 | 64Cu | Silica | Nanoparticle | No | Neutral | 5000 | 24083623
34 | 5 | 0.4716981 | Mouse | 17 | Balb/c mice | Brain | 168 | 64Cu | Silica | Nanoparticle | TRC105 | Neutral | 5000 | 24083623 | 64Cu-NOTA-mSiO2-PEG5 - 80nm
34 | 48 | 0.754717 | Mouse | 17 | Balb/c mice | Brain | 168 | 64Cu | Silica | Nanoparticle | cRGDY | Neutral | 5000 | 24083623
35 | 4 | 0.4395604 | Mouse | 21.4 | Nude mice | Brain | 7 | 124I | Silica | Nanoparticle | cRGDY | Neutral | 500 | 21670497 | 124I-cRGDY-PEG-dots 7nm
35 | 24 | 0.1538462 | Mouse | 21.4 | Nude mice | Brain | 7 | 124I | Silica | Nanoparticle | cRGDY | Neutral | 500 | 21670497
35 | 72 | 0.1318681 | Mouse | 21.4 | Nude mice | Brain | 7 | 124I | Silica | Nanoparticle | cRGDY | Neutral | 500 | 21670497
35 | 96 | 0.1318681 | Mouse | 21.4 | Nude mice | Brain | 7 | 124I | Silica | Nanoparticle | cRGDY | Neutral | 500 | 21670497
36 | 4 | 0.1086957 | Mouse | 21.4 | Nude mice | Brain | 7 | 124I | Silica | Nanoparticle | No | Neutral | 500 | 21670497 | 24I-PEG-dots
37 | 18 | 0.0877193 | Mouse | 18 | Nude mice | Brain | 200 | 64Cu | Silica | Nanoparticle | No | Neutral | 5000 | 25955122 | 64Cu-NOTA-HMSN-PEG
38 | 18 | 0.0877193 | Mouse | 18 | Nude mice | Brain | 200 | 64Cu | Silica | Nanoparticle | cRGDY | Neutral | 5000 | 25955122 | 64Cu-NOTA-HMSN-PEG-cRGDyK
39 | 48 | 0.7317073 | Mouse | 20 | Balb/c mice | Brain | 190.1 | 89Zr | Silica | Nanoparticle | TRC105 | Neutral | 5000 | 27980987 | 89Zr-bMSN‐PEG5k‐TRC105 190nm
40 | 48 | 0.4878049 | Mouse | 20 | Balb/c mice | Brain | 190.1 | 89Zr | Silica | Nanoparticle | No | Neutral | 5000 | 27980987 | 89Zr]bMSN‐PEG5k 190nm
41 | 504 | 0.2608696 | Mouse | 20 | Balb/c mice | Brain | 150 | 89Zr | Silica | Nanoparticle | No | Very Negative | 5000 | 26213260 | 89Zr-MSN 150nm
42 | 25 | 0.5555556 | Mouse | 19 | C57BL/6 mice | Brain | 87.31 | PET | Silica | Nanoparticle | Adpgk | Neutral | 5000 | 31556987 | 64Cu-NOTA-bMSN(CpG/Ce6)-Adpgk 87nm
43 | 24 | 0.02 | Mouse | 34 | ICR mice | Brain | 20 | 125I | Silica | Nanoparticle | No | NA | 0 | 19936708 | 125I-SiNPs 20nm
43 | 72 | 0.01 | Mouse | 34 | ICR mice | Brain | 20 | 125I | Silica | Nanoparticle | No | NA | 0 | 19936708
44 | 24 | 0.1 | Mouse | 34 | ICR mice | Brain | 20 | 125I | Silica | Nanoparticle | No | NA | 0 | 19936708 | 125I-SiNPs 80nm
44 | 72 | 0.02 | Mouse | 34 | ICR mice | Brain | 20 | 125I | Silica | Nanoparticle | No | NA | 0 | 19936708
44 | 168 | 0.01 | Mouse | 34 | ICR mice | Brain | 20 | 125I | Silica | Nanoparticle | No | NA | 0 | 19936708
44 | 336 | 0.01 | Mouse | 34 | ICR mice | Brain | 20 | 125I | Silica | Nanoparticle | No | NA | 0 | 19936708
45 | 48 | 0.491 | Mouse | NA | mice | Brain | 15 | 64Cu | Silica | Nanoparticle | No | NA | 0 | 21546997 | 64Cu-DO3A conjugated dextran SiMn QD 15.1nm
46 | 24 | 0.4 | Mouse | 20 | female FVB mice | Brain | 120 | 64Cu | Lipid | Nanoparticle | No | NA | 1200 | 23342299
46 | 48 | 0.2 | Mouse | 20 | female FVB mice | Brain | 120 | 64Cu | Lipid | Nanoparticle | No | NA | 1200 | 23342299
47 | 48 | 0.2912621 | Mouse | 18 | Nude mice | Brain | 10 | 64Cu | Iron Oxide | Nanoparticle | cRGDY | NA | 5000 | 21367450 | 10 nm SIONPs
48 | 48 | 0.3398058 | Mouse | 18 | Nude mice | Brain | 60 | 64Cu | Iron Oxide | Nanoparticle | cRGDY | NA | 5000 | 21367450 | 10 nm SIONPs c-RGD
49 | 0.016666667 | 0.01 | Mouse | NA | Balb/c mice | Brain | 41 | 99mTc | Iron Oxide | Nanoparticle | Dextran | NA | 0 | https://doi.org/10.1007/s10967-012-2173-4 | 99mTc-USPIO 41nm
49 | 0.041666667 | 0.01 | Mouse | NA | Balb/c mice | Brain | 41 | 99mTc | Iron Oxide | Nanoparticle | Dextran | NA | 0 | https://doi.org/10.1007/s10967-012-2173-4
49 | 0.08333333 | 0.06 | Mouse | NA | Balb/c mice | Brain | 41 | 99mTc | Iron Oxide | Nanoparticle | Dextran | NA | 0 | https://doi.org/10.1007/s10967-012-2173-4
49 | 0.25 | 0.04 | Mouse | NA | Balb/c mice | Brain | 41 | 99mTc | Iron Oxide | Nanoparticle | Dextran | NA | 0 | https://doi.org/10.1007/s10967-012-2173-4
49 | 0.5 | 0.03 | Mouse | NA | Balb/c mice | Brain | 41 | 99mTc | Iron Oxide | Nanoparticle | Dextran | NA | 0 | https://doi.org/10.1007/s10967-012-2173-4
49 | 1 | 0.03 | Mouse | NA | Balb/c mice | Brain | 41 | 99mTc | Iron Oxide | Nanoparticle | Dextran | NA | 0 | https://doi.org/10.1007/s10967-012-2173-4
49 | 2 | 0.01 | Mouse | NA | Balb/c mice | Brain | 41 | 99mTc | Iron Oxide | Nanoparticle | Dextran | NA | 0 | https://doi.org/10.1007/s10967-012-2173-4
49 | 4 | 0.01 | Mouse | NA | Balb/c mice | Brain | 41 | 99mTc | Iron Oxide | Nanoparticle | Dextran | NA | 0 | https://doi.org/10.1007/s10967-012-2173-4
49 | 6 | 0.01 | Mouse | NA | Balb/c mice | Brain | 41 | 99mTc | Iron Oxide | Nanoparticle | Dextran | NA | 0 | https://doi.org/10.1007/s10967-012-2173-4
50 | 1.333333 | 0.218 | Mouse | 19.1 | Balb/c mice | Brain | 53.6 | 99mTc | Iron Oxide | Nanoparticle | Dextran | Neutral | 0 | 29341587 | 99mTc-ferucarbotran
51 | 24 | 0.2173913 | Mouse | 23.5 | Swiss mice | Brain | 23 | 111In | Polymeric | Nanoparticle | No | NA | 0 | 21612822 | 111In-labeled TNYL-RAW-CCPM
52 | 6 | 0.8 | Mouse | 20 | BALB/c mice | Brain | 77.2 | SPECT/CT | Polymeric | Micelles | No | Neutral | 5000 | 21176954 | 123I-labeled nanoparticles (mixed micelles F−) Hollow
53 | 6 | 0.748 | Mouse | 20 | BALB/c mice | Brain | 77.2 | SPECT/CT | Polymeric | Micelles | Folic Acid | Neutral | 5000 | 21176954 | 123I-labeled nanoparticles (mixed micelles F+)
54 | 48 | 0.4166667 | Mouse | 20 | Balb/c mice | Brain | 13.5 | PET | Silica | Nanoparticle | No | NA | 500 | 34029471 | 86Y-DOTA-UPSN
55 | 72 | 0.4605263 | Mouse | 20 | Balb/c mice | Brain | 13.64 | 64Cu | Silica | Nanoparticle | No | Neutral | 500 | 31565854 | 64Cu-NOTA-UPSN
56 | 72 | 0.1973684 | Mouse | 20 | Balb/c mice | Brain | 13.64 | 64Cu | Silica | Nanoparticle | No | Neutral | 500 | 31565854
57 | 2 | 0.3508772 | Mouse | 28.5 | Balb/c mice | Brain | 400 | PET | Silica | Nanoparticle | No | Negative | 0 | https://doi.org/10.1007/s11051-015-2938-0 | 18FMSiNPs 80nm
58 | 336 | 0.8653846 | Mouse | 21 | ICR mice | Brain | 109.38 | ICP-OES | Silica | Nanoparticle | No | Very Negative | 0 | 23593469 | SNPs
59 | 55 | 0.03 | Mouse | 39.7 | Mice | Brain | 145 | 64Cu | Lipid | Nanoparticle | No | Very Negative | YES | 21388194 | 64Cu-SLN 145nm -36mV anionic
60 | 0.03333333 | 1.276289 | Mouse | 20 | Balb/c mice | Brain | 29 | ICP-OES | Iron Oxide | Nanoparticle | No | Very Negative | 0 | 27125435 | EDT - IONP (29nm)
60 | 0.5 | 1.717526 | Mouse | 20 | Balb/c mice | Brain | 29 | ICP-OES | Iron Oxide | Nanoparticle | No | Very Negative | 0 | 27125435
61 | 1.333333 | 0.179 | Mouse | 19.7 | C57BL/6 Mice | Brain | 109 | 89Zr | Iron Oxide | Nanoparticle | Dextran | Neutral | 0 | 29341587 | 89Zr –perimag-COOH
61 | 24 | 0.172 | Mouse | 19.7 | C57BL/6 Mice | Brain | 109 | 89Zr | Iron Oxide | Nanoparticle | Dextran | Neutral | 0 | 29341587 | 89Zr –perimag-COOH
62 | 24 | 0.365 | Mouse | 19.7 | C57BL/6 Mice | Brain | 127 | 89Zr | Iron Oxide | Nanoparticle | Dextran | Neutral | 0 | 29341587 | 89Zr-ferucarbotran
63 | 0.01666667 | 0 | Mouse | NA | Balb/c mice | Brain | 80.2 | 111In | Iron Oxide | Nanoparticle | Dextran | Neutral | 0 | http://ijrr.com/article-1-3074-en.pdf | 111In-DTPA-SPION
63 | 0.08333333 | 0 | Mouse | NA | Balb/c mice | Brain | 80.2 | 111In | Iron Oxide | Nanoparticle | Dextran | Neutral | 0 | http://ijrr.com/article-1-3074-en.pdf
63 | 0.25 | 0 | Mouse | NA | Balb/c mice | Brain | 80.2 | 111In | Iron Oxide | Nanoparticle | Dextran | Neutral | 0 | http://ijrr.com/article-1-3074-en.pdf
63 | 0.5 | 0 | Mouse | NA | Balb/c mice | Brain | 80.2 | 111In | Iron Oxide | Nanoparticle | Dextran | Neutral | 0 | http://ijrr.com/article-1-3074-en.pdf
63 | 1 | 0 | Mouse | NA | Balb/c mice | Brain | 80.2 | 111In | Iron Oxide | Nanoparticle | Dextran | Neutral | 0 | http://ijrr.com/article-1-3074-en.pdf
63 | 2 | 0 | Mouse | NA | Balb/c mice | Brain | 80.2 | 111In | Iron Oxide | Nanoparticle | Dextran | Neutral | 0 | http://ijrr.com/article-1-3074-en.pdf
63 | 6 | 0 | Mouse | NA | Balb/c mice | Brain | 80.2 | 111In | Iron Oxide | Nanoparticle | Dextran | Neutral | 0 | http://ijrr.com/article-1-3074-en.pdf
64 | 0.5 | 0.02 | Mouse | 23.7 | Balb/c mice | Brain | 4 | ICP-MS | Gold | Nanoparticle | No | NA | 5000 | 20193702 | Gold 4nm
64 | 4 | 0.01 | Mouse | 23.7 | Balb/c mice | Brain | 4 | ICP-MS | Gold | Nanoparticle | No | NA | 5000 | 20193702
64 | 24 | 0.01 | Mouse | 23.7 | Balb/c mice | Brain | 4 | ICP-MS | Gold | Nanoparticle | No | NA | 5000 | 20193702
64 | 168 | 0.01 | Mouse | 23.7 | Balb/c mice | Brain | 4 | ICP-MS | Gold | Nanoparticle | No | NA | 5000 | 20193702
64 | 720 | 0.01 | Mouse | 23.7 | Balb/c mice | Brain | 4 | ICP-MS | Gold | Nanoparticle | No | NA | 5000 | 20193702
64 | 2160 | 0.002 | Mouse | 23.7 | Balb/c mice | Brain | 4 | ICP-MS | Gold | Nanoparticle | No | NA | 5000 | 20193702
64 | 4320 | 0.002 | Mouse | 23.7 | Balb/c mice | Brain | 4 | ICP-MS | Gold | Nanoparticle | No | NA | 5000 | 20193702
65 | 0.5 | 0.9822222 | Mouse | 23.7 | Balb/c mice | Brain | 13 | ICP-MS | Gold | Nanoparticle | No | NA | 5000 | 20193702 | Gold 13nm
65 | 4 | 0.7366667 | Mouse | 23.7 | Balb/c mice | Brain | 13 | ICP-MS | Gold | Nanoparticle | No | NA | 5000 | 20193702
65 | 24 | 0.4911111 | Mouse | 23.7 | Balb/c mice | Brain | 13 | ICP-MS | Gold | Nanoparticle | No | NA | 5000 | 20193702
65 | 168 | 0.6138889 | Mouse | 23.7 | Balb/c mice | Brain | 13 | ICP-MS | Gold | Nanoparticle | No | NA | 5000 | 20193702
65 | 720 | 0.01 | Mouse | 23.7 | Balb/c mice | Brain | 13 | ICP-MS | Gold | Nanoparticle | No | NA | 5000 | 20193702
65 | 2160 | 0.01 | Mouse | 23.7 | Balb/c mice | Brain | 13 | ICP-MS | Gold | Nanoparticle | No | NA | 5000 | 20193702
65 | 4320 | 0.01 | Mouse | 23.7 | Balb/c mice | Brain | 13 | ICP-MS | Gold | Nanoparticle | No | NA | 5000 | 20193702
66 | 0.5 | 0.01 | Mouse | 23.7 | Balb/c mice | Brain | 100 | ICP-MS | Gold | Nanoparticle | No | NA | 30000 | 20193702 | Gold 100nm
66 | 4 | 0.01 | Mouse | 23.7 | Balb/c mice | Brain | 100 | ICP-MS | Gold | Nanoparticle | No | NA | 30000 | 20193702
66 | 24 | 0.01 | Mouse | 23.7 | Balb/c mice | Brain | 100 | ICP-MS | Gold | Nanoparticle | No | NA | 30000 | 20193702
66 | 168 | 0.01 | Mouse | 23.7 | Balb/c mice | Brain | 100 | ICP-MS | Gold | Nanoparticle | No | NA | 30000 | 20193702
66 | 720 | 0.01 | Mouse | 23.7 | Balb/c mice | Brain | 100 | ICP-MS | Gold | Nanoparticle | No | NA | 30000 | 20193702
66 | 2160 | 0.01 | Mouse | 23.7 | Balb/c mice | Brain | 100 | ICP-MS | Gold | Nanoparticle | No | NA | 30000 | 20193702
66 | 4320 | 0.01 | Mouse | 23.7 | Balb/c mice | Brain | 100 | ICP-MS | Gold | Nanoparticle | No | NA | 30000 | 20193702
67 | 0.5 | 0.1694915 | Mouse | 21.8 | Balb/c mice | Brain | 27.3 | ICP-MS | Gold | Nanoparticle | Choline | NA | 0 | 23739667 | 27.3Au NP
67 | 1 | 0.1694915 | Mouse | 21.8 | Balb/c mice | Brain | 27.3 | ICP-MS | Gold | Nanoparticle | Choline | NA | 0 | 23739667
67 | 2 | 0.08474576 | Mouse | 21.8 | Balb/c mice | Brain | 27.3 | ICP-MS | Gold | Nanoparticle | Choline | NA | 0 | 23739667
67 | 4 | 0.1694915 | Mouse | 21.8 | Balb/c mice | Brain | 27.3 | ICP-MS | Gold | Nanoparticle | Choline | NA | 0 | 23739667
67 | 24 | 0.1694915 | Mouse | 21.8 | Balb/c mice | Brain | 27.3 | ICP-MS | Gold | Nanoparticle | Choline | NA | 0 | 23739667
68 | 4 | 0.08602151 | Mouse | NA | SCID mice | Brain | 42.5 | ICP-MS | Gold | Nanoparticle | No | NA | 5000 | 21711861 | 43 nm AuNP-PEG5000 (Kennedy et al. 2011)
68 | 8 | 0.06451613 | Mouse | NA | SCID mice | Brain | 42.5 | ICP-MS | Gold | Nanoparticle | No | NA | 5000 | 21711861
68 | 24 | 0.01 | Mouse | NA | SCID mice | Brain | 42.5 | ICP-MS | Gold | Nanoparticle | No | NA | 5000 | 21711861
69 | 0.5 | 0.3571429 | Mouse | 21.4 | Nude mice | Brain | 10 | ICP-MS | Gold | Rods | No | Neutral | 5000 | 21093587 | 10*45nm Gold Rods PEG
69 | 2 | 0.3571429 | Mouse | 21.4 | Nude mice | Brain | 10 | ICP-MS | Gold | Rods | No | Neutral | 5000 | 21093587
69 | 6 | 0.1785714 | Mouse | 21.4 | Nude mice | Brain | 10 | ICP-MS | Gold | Rods | No | Neutral | 5000 | 21093587
69 | 24 | 0.3571429 | Mouse | 21.4 | Nude mice | Brain | 10 | ICP-MS | Gold | Rods | No | Neutral | 5000 | 21093587
69 | 72 | 1.964286 | Mouse | 21.4 | Nude mice | Brain | 10 | ICP-MS | Gold | Rods | No | Neutral | 5000 | 21093587
70 | 0.5 | 3.59 | Mouse | 21 | Nude mice | Brain | 50 | ICP-MS | Gold | Nanoparticle | No | Negative | 5000 | 21093587 | 50nm Au PEG
70 | 2 | 0.39 | Mouse | 21 | Nude mice | Brain | 50 | ICP-MS | Gold | Nanoparticle | No | Negative | 5000 | 21093587
71 | 0.083333333 | 0.4444444 | Mouse | 26.1 | C57BL/6 mice | Brain | 11 | NAA | Gold | Composite devices | No | Negative | 0 | 17962085 | 11-nm Ng-Au-CNDs
71 | 1 | 0.01 | Mouse | 26.1 | C57BL/6 mice | Brain | 11 | NAA | Gold | Composite devices | No | Negative | 0 | 17962085
71 | 24 | 0.01 | Mouse | 26.1 | C57BL/6 mice | Brain | 11 | NAA | Gold | Composite devices | No | Negative | 0 | 17962085
71 | 96 | 0.01 | Mouse | 26.1 | C57BL/6 mice | Brain | 11 | NAA | Gold | Composite devices | No | Negative | 0 | 17962085
72 | 1 | 0.1685393 | Mouse | 26.1 | C57BL/6 mice | Brain | 11 | NAA | Gold | Composite devices | No | Negative | 0 | 17962085 | 22-nm P-Au-CNDs in B16F10 melanoma-bearing mice
72 | 24 | 0.1685393 | Mouse | 26.1 | C57BL/6 mice | Brain | 11 | NAA | Gold | Composite devices | No | Negative | 0 | 17962085
72 | 96 | 0.1685393 | Mouse | 26.1 | C57BL/6 mice | Brain | 11 | NAA | Gold | Composite devices | No | Negative | 0 | 17962085
73 | 1 | 0.6481481 | Mouse | 26.1 | C57BL/6 mice | Brain | 11 | NAA | Gold | Composite devices | No | Negative | 0 | 17962085 | 22-nm P-Au-CNDs in MLL model
73 | 24 | 0.3703704 | Mouse | 26.1 | C57BL/6 mice | Brain | 11 | NAA | Gold | Composite devices | No | Negative | 0 | 17962085
73 | 96 | 0.3703704 | Mouse | 26.1 | C57BL/6 mice | Brain | 11 | NAA | Gold | Composite devices | No | Negative | 0 | 17962085
74 | 24 | 0.1546392 | Mouse | 27.5 | Male ddY mice | Brain | 15 | ICP-MS | Gold | Nanoparticle | No | Very negative | 0 | 18722754 | Gold NP 15nm
75 | 24 | 0.0742268 | Mouse | 27.5 | Male ddY mice | Brain | 50 | ICP-MS | Gold | Nanoparticle | No | Very negative | 0 | 18722754 | Gold NP 50nm
76 | 24 | 0.01 | Mouse | 27.5 | Male ddY mice | Brain | 100 | ICP-MS | Gold | Nanoparticle | No | Very negative | 0 | 18722754 | Gold 100nm
77 | 24 | 0.01 | Mouse | 27.5 | Male ddY mice | Brain | 200 | ICP-MS | Gold | Nanoparticle | No | Very negative | 0 | 18722754 | Gold 200nm
78 | 1 | 1.294118 | Mouse | NA | Balb/c mice | Brain | 9.4 | PET | Gold | Nanoparticle | No | Neutral | 5000 | 24272951 | 64CuAuNPs 9.4nm
78 | 24 | 0.7058824 | Mouse | NA | Balb/c mice | Brain | 9.4 | PET | Gold | Nanoparticle | No | Neutral | 5000 | 24272951
78 | 48 | 0.4705882 | Mouse | NA | Balb/c mice | Brain | 9.4 | PET | Gold | Nanoparticle | No | Neutral | 5000 | 24272951
79 | 1 | 0.3092784 | Mouse | 22.5 | Nude mice | Brain | 21.5 | 99mTc | Gold | Nanoparticle | No | NA | 0 | 21513349 | 99mTc-AuNP 21.5nm

## Blood
ID | Time_h | perc_ID_g | Species | Age/weight | Strain | Organ | Size_nm | Analysis method | NP_Type | NP_Shape | Ligand | Charge | PEG cover | PMID | Name
1 | 4 | 18.67925 | Mouse | NA | Nude mice | Blood | 5 | Fluorescence | Gold | Nanoparticle | EGFR Pep | Neutral | 5000 | 25999665 | Peptide Au NP 5nm
1 | 24 | 5.471698 | Mouse | NA | Nude mice | Blood | 5 | Fluorescence | Gold | Nanoparticle | EGFR Pep | Neutral | 5000 | 25999665
1 | 168 | 0.1886792 | Mouse | NA | Nude mice | Blood | 5 | Fluorescence | Gold | Nanoparticle | EGFR Pep | Neutral | 5000 | 25999665
2 | 0.5 | 8.571429 | Mouse | 21.8 | Balb/c mice | Blood | 27.3 | ICP-MS | Gold | Nanoparticle | Choline | NA | 0 | 23739667 | 27.3Au NP
2 | 1 | 5.755102 | Mouse | 21.8 | Balb/c mice | Blood | 27.3 | ICP-MS | Gold | Nanoparticle | Choline | NA | 0 | 23739667
2 | 2 | 3.653061 | Mouse | 21.8 | Balb/c mice | Blood | 27.3 | ICP-MS | Gold | Nanoparticle | Choline | NA | 0 | 23739667
2 | 4 | 1.081633 | Mouse | 21.8 | Balb/c mice | Blood | 27.3 | ICP-MS | Gold | Nanoparticle | Choline | NA | 0 | 23739667
2 | 24 | 0.4489796 | Mouse | 21.8 | Balb/c mice | Blood | 27.3 | ICP-MS | Gold | Nanoparticle | Choline | NA | 0 | 23739667 |  | Time (h) | Concentration (%ID/g)
3 | 24 | 1.916667 | Mouse | NA | Nude mice | Blood | 2.5 | 64Cu | Gold | Nanoclusters | No | NA | 0 | 25224367 | 64Cu-doped AuNCs 2.5nm | 0.5 | 8.571429
4 | 1 | 44.43038 | Mouse | 20 | Balb/c mice | Blood | 56.8 | 198Au | Gold | Nanoparticle | No | NA | 5000 | 24766522 | Gold nanospheres 56.8nm | 1 | 5.755102
4 | 6 | 24.65217 | Mouse | 20 | Balb/c mice | Blood | 56.8 | 198Au | Gold | Nanoparticle | No | NA | 5000 | 24766522 |  | 2 | 3.653061
4 | 24 | 11.37778 | Mouse | 20 | Balb/c mice | Blood | 56.8 | 198Au | Gold | Nanoparticle | No | NA | 5000 | 24766522 |  | 4 | 1.081633
5 | 1 | 16.58228 | Mouse | 20 | Balb/c mice | Blood | 92 | 198Au | Gold | Disc | No | NA | 5000 | 24766522 | Gold disc 92*7nm | 24 | 0.4489796
5 | 6 | 9.826087 | Mouse | 20 | Balb/c mice | Blood | 92 | 198Au | Gold | Disc | No | NA | 5000 | 24766522
5 | 24 | 0.5 | Mouse | 20 | Balb/c mice | Blood | 92 | 198Au | Gold | Disc | No | NA | 5000 | 24766522
6 | 1 | 14.91139 | Mouse | 20 | Balb/c mice | Blood | 49.6 | 198Au | Gold | Cages | No | NA | 5000 | 24766522 | Gold nanocages 49.6nm
6 | 6 | 13.65217 | Mouse | 20 | Balb/c mice | Blood | 49.6 | 198Au | Gold | Cages | No | NA | 5000 | 24766522
6 | 24 | 1 | Mouse | 20 | Balb/c mice | Blood | 49.6 | 198Au | Gold | Cages | No | NA | 5000 | 24766522
7 | 1 | 19.94792 | Mouse | NA | Nude mice | Blood | 5.5 | ICP-MS | Gold | Nanoparticle | No | NA | 1000 | 24123783 | PEG gold 2.3nm
7 | 12 | 3.385417 | Mouse | NA | Nude mice | Blood | 5.5 | ICP-MS | Gold | Nanoparticle | No | NA | 1000 | 24123783
7 | 24 | 1.197917 | Mouse | NA | Nude mice | Blood | 5.5 | ICP-MS | Gold | Nanoparticle | No | NA | 1000 | 24123783
7 | 48 | 0.5208333 | Mouse | NA | Nude mice | Blood | 5.5 | ICP-MS | Gold | Nanoparticle | No | NA | 1000 | 24123783
8 | 1 | 1.083333 | Mouse | 22.5 | C57BL/6 mice | Blood | 55 | 64Cu | Gold | Cages | DOTA | Positive | 5000 | 22690722 | 64Cu-DOTA-PEGAuNCs (55 nm)
8 | 4 | 0.8333333 | Mouse | 22.5 | C57BL/6 mice | Blood | 55 | 64Cu | Gold | Cages | DOTA | Positive | 5000 | 22690722
8 | 24 | 1.083333 | Mouse | 22.5 | C57BL/6 mice | Blood | 55 | 64Cu | Gold | Cages | DOTA | Positive | 5000 | 22690722
9 | 1 | 20.32258 | Mouse | 22.5 | C57BL/6 mice | Blood | 30 | 64Cu | Gold | Cages | DOTA | Positive | 5000 | 22690722 | 64Cu-DOTA-PEG-AuNCs (30 nm)
9 | 4 | 16.45161 | Mouse | 22.5 | C57BL/6 mice | Blood | 30 | 64Cu | Gold | Cages | DOTA | Positive | 5000 | 22690722
9 | 24 | 2.347826 | Mouse | 22.5 | C57BL/6 mice | Blood | 30 | 64Cu | Gold | Cages | DOTA | Positive | 5000 | 22690722
10 | 1 | 3.22449 | Mouse | 22.5 | C57BL/6 mice | Blood | 55 | 64Cu | Gold | Cages | DOTA | Positive | 5000 | 22690722 | 64Cu-DOTA-PEGAuNCs (55 nm) tumor
10 | 4 | 2.081633 | Mouse | 22.5 | C57BL/6 mice | Blood | 55 | 64Cu | Gold | Cages | DOTA | Positive | 5000 | 22690722
10 | 24 | 1.265306 | Mouse | 22.5 | C57BL/6 mice | Blood | 55 | 64Cu | Gold | Cages | DOTA | Positive | 5000 | 22690722
11 | 1 | 18.04878 | Mouse | 22.5 | C57BL/6 mice | Blood | 30 | 64Cu | Gold | Cages | DOTA | Positive | 5000 | 22690722 | 64Cu-DOTA-PEG-AuNCs (30 nm) tumor
11 | 4 | 13.17073 | Mouse | 22.5 | C57BL/6 mice | Blood | 30 | 64Cu | Gold | Cages | DOTA | Positive | 5000 | 22690722
11 | 24 | 1.6 | Mouse | 22.5 | C57BL/6 mice | Blood | 30 | 64Cu | Gold | Cages | DOTA | Positive | 5000 | 22690722
12 | 4 | 0.7441323 | Mouse | NA | SCID mice | Plasma | 42.5 | ICP-MS | Gold | Nanoparticle | No | NA | 5000 | 21711861 | 43 nm AuNP-PEG5000 (Kennedy et al. 2011)
12 | 8 | 1.658894 | Mouse | NA | SCID mice | Plasma | 42.5 | ICP-MS | Gold | Nanoparticle | No | NA | 5000 | 21711861
12 | 24 | 0.3222993 | Mouse | NA | SCID mice | Plasma | 42.5 | ICP-MS | Gold | Nanoparticle | No | NA | 5000 | 21711861
13 | 0.5 | 8.965517 | Mouse | 21 | Nude mice | Blood | 50 | ICP-MS | Gold | Nanoparticle | No | Negative | 5000 | 21093587 | 50nm Au PEG
13 | 2 | 6.896552 | Mouse | 21 | Nude mice | Blood | 50 | ICP-MS | Gold | Nanoparticle | No | Negative | 5000 | 21093587
13 | 6 | 0.9195402 | Mouse | 21 | Nude mice | Blood | 50 | ICP-MS | Gold | Nanoparticle | No | Negative | 5000 | 21093587
13 | 24 | 0.1149425 | Mouse | 21 | Nude mice | Blood | 50 | ICP-MS | Gold | Nanoparticle | No | Negative | 5000 | 21093587
14 | 0.01666667 | 70.26107 | Mouse | 20 | Balb/c mice | Blood | 7.2 | ICP-MS | Gold | Nanoclusters | BSA | Negative | Yes | 25671498 | GNC-BSA 7.2
14 | 0.05 | 44.41194 | Mouse | 20 | Balb/c mice | Blood | 7.2 | ICP-MS | Gold | Nanoclusters | BSA | Negative | Yes | 25671498
14 | 0.08333333 | 30.01275 | Mouse | 20 | Balb/c mice | Blood | 7.2 | ICP-MS | Gold | Nanoclusters | BSA | Negative | Yes | 25671498
14 | 0.1666667 | 17.86886 | Mouse | 20 | Balb/c mice | Blood | 7.2 | ICP-MS | Gold | Nanoclusters | BSA | Negative | Yes | 25671498
14 | 1 | 8.674206 | Mouse | 20 | Balb/c mice | Blood | 7.2 | ICP-MS | Gold | Nanoclusters | BSA | Negative | Yes | 25671498
14 | 2 | 7.112849 | Mouse | 20 | Balb/c mice | Blood | 7.2 | ICP-MS | Gold | Nanoclusters | BSA | Negative | Yes | 25671498
14 | 6 | 3.816651 | Mouse | 20 | Balb/c mice | Blood | 7.2 | ICP-MS | Gold | Nanoclusters | BSA | Negative | Yes | 25671498
14 | 12 | 2.94923 | Mouse | 20 | Balb/c mice | Blood | 7.2 | ICP-MS | Gold | Nanoclusters | BSA | Negative | Yes | 25671498
14 | 24 | 0.6939365 | Mouse | 20 | Balb/c mice | Blood | 7.2 | ICP-MS | Gold | Nanoclusters | BSA | Negative | Yes | 25671498
15 | 0.083333333 | 29.78261 | Mouse | 26.1 | C57BL/6 mice | Blood | 5 | NAA | Gold | Composite devices | No | Positive | 0 | 17962085 | 5 nm P-Au-CND
15 | 1 | 14.78261 | Mouse | 26.1 | C57BL/6 mice | Blood | 5 | NAA | Gold | Composite devices | No | Positive | 0 | 17962085
15 | 24 | 3.478261 | Mouse | 26.1 | C57BL/6 mice | Blood | 5 | NAA | Gold | Composite devices | No | Positive | 0 | 17962085
15 | 96 | 0.4347826 | Mouse | 26.1 | C57BL/6 mice | Blood | 5 | NAA | Gold | Composite devices | No | Positive | 0 | 17962085
16 | 0.083333333 | 16.04167 | Mouse | 26.1 | C57BL/6 mice | Blood | 5 | NAA | Gold | Composite devices | No | Negative | 0 | 17962085 | 5 nm Ng-Au-CND
16 | 1 | 9.791667 | Mouse | 26.1 | C57BL/6 mice | Blood | 5 | NAA | Gold | Composite devices | No | Negative | 0 | 17962085
16 | 24 | 1.458333 | Mouse | 26.1 | C57BL/6 mice | Blood | 5 | NAA | Gold | Composite devices | No | Negative | 0 | 17962085
16 | 96 | 0.4166667 | Mouse | 26.1 | C57BL/6 mice | Blood | 5 | NAA | Gold | Composite devices | No | Negative | 0 | 17962085
17 | 0.083333333 | 15.20833 | Mouse | 26.1 | C57BL/6 mice | Blood | 5 | NAA | Gold | Composite devices | No | Neutral | 0 | 17962085 | 5 nm N-Au-CND
17 | 1 | 11.04167 | Mouse | 26.1 | C57BL/6 mice | Blood | 5 | NAA | Gold | Composite devices | No | Neutral | 0 | 17962085
17 | 24 | 1.875 | Mouse | 26.1 | C57BL/6 mice | Blood | 5 | NAA | Gold | Composite devices | No | Neutral | 0 | 17962085
17 | 96 | 0.8333333 | Mouse | 26.1 | C57BL/6 mice | Blood | 5 | NAA | Gold | Composite devices | No | Neutral | 0 | 17962085
18 | 0.083333333 | 24.44444 | Mouse | 26.1 | C57BL/6 mice | Blood | 11 | NAA | Gold | Composite devices | No | Negative | 0 | 17962085 | 11-nm Ng-Au-CNDs
18 | 1 | 1 | Mouse | 26.1 | C57BL/6 mice | Blood | 11 | NAA | Gold | Composite devices | No | Negative | 0 | 17962085
18 | 24 | 1 | Mouse | 26.1 | C57BL/6 mice | Blood | 11 | NAA | Gold | Composite devices | No | Negative | 0 | 17962085
18 | 96 | 0.01 | Mouse | 26.1 | C57BL/6 mice | Blood | 11 | NAA | Gold | Composite devices | No | Negative | 0 | 17962085
19 | 1 | 5.561798 | Mouse | 26.1 | C57BL/6 mice | Liver | 11 | NAA | Gold | Composite devices | No | Negative | 0 | 17962085 | 22-nm P-Au-CNDs in B16F10 melanoma-bearing mice
19 | 24 | 0.3932584 | Mouse | 26.1 | C57BL/6 mice | Liver | 11 | NAA | Gold | Composite devices | No | Negative | 0 | 17962085
19 | 96 | 0.01 | Mouse | 26.1 | C57BL/6 mice | Liver | 11 | NAA | Gold | Composite devices | No | Negative | 0 | 17962085
20 | 1 | 3.888889 | Mouse | 26.1 | C57BL/6 mice | Liver | 11 | NAA | Gold | Composite devices | No | Negative | 0 | 17962085 | 22-nm P-Au-CNDs in MLL model
20 | 24 | 0.8333333 | Mouse | 26.1 | C57BL/6 mice | Liver | 11 | NAA | Gold | Composite devices | No | Negative | 0 | 17962085
20 | 96 | 0.1851852 | Mouse | 26.1 | C57BL/6 mice | Liver | 11 | NAA | Gold | Composite devices | No | Negative | 0 | 17962085
21 | 48 | 2.337662 | Mouse | NA | Nude mice | Blood | 24.4 | 64Cu | Gold | Nanoparticle | EGFR Target Affibody | Negative | 3000 | 23343632 | 64Cu-NOTA-Au-IONP-Affibody 24.4nm
22 | 2 | 1.666667 | Mouse | 21 | Nude mice | Blood | 120 | 64Cu | Gold | Nanoparticle | DOTA | NA | 2500 | 21608124 | SERS nanoparticles Gold 120nm
22 | 5 | 1.714286 | Mouse | 21 | Nude mice | Blood | 120 | 64Cu | Gold | Nanoparticle | DOTA | NA | 2500 | 21608124
22 | 24 | 2.25 | Mouse | 21 | Nude mice | Blood | 120 | 64Cu | Gold | Nanoparticle | DOTA | NA | 2500 | 21608124
23 | 0.5 | 9.53 | Mouse | 23 | SCID mice | Blood | 10 | 99mTc | Gold | Nanoparticle | Folic Acid | NA | 0 | 33212346 | 99mTc-labeled gold <10nm
23 | 1 | 5.61 | Mouse | 23 | SCID mice | Blood | 10 | 99mTc | Gold | Nanoparticle | Folic Acid | NA | 0 | 33212346
23 | 3 | 3.08 | Mouse | 23 | SCID mice | Blood | 10 | 99mTc | Gold | Nanoparticle | Folic Acid | NA | 0 | 33212346
24 | 1 | 64.24242 | Mouse | 20 | ICR mice | Blood | 16 | ICP-MS | Gold | Nanoparticle | No | Neutral | 0 | 24550205 | AuNP-C10-SN4 16nm
24 | 4 | 53.67503 | Mouse | 20 | ICR mice | Blood | 16 | ICP-MS | Gold | Nanoparticle | No | Neutral | 0 | 24550205
24 | 6 | 48.25889 | Mouse | 20 | ICR mice | Blood | 16 | ICP-MS | Gold | Nanoparticle | No | Neutral | 0 | 24550205
24 | 12 | 38.86093 | Mouse | 20 | ICR mice | Blood | 16 | ICP-MS | Gold | Nanoparticle | No | Neutral | 0 | 24550205
24 | 24 | 24.64217 | Mouse | 20 | ICR mice | Blood | 16 | ICP-MS | Gold | Nanoparticle | No | Neutral | 0 | 24550205
24 | 48 | 15.79894 | Mouse | 20 | ICR mice | Blood | 16 | ICP-MS | Gold | Nanoparticle | No | Neutral | 0 | 24550205
24 | 72 | 5.958867 | Mouse | 20 | ICR mice | Blood | 16 | ICP-MS | Gold | Nanoparticle | No | Neutral | 0 | 24550205
25 | 1 | 54.37097 | Mouse | 20 | ICR mice | Blood | 16 | ICP-MS | Gold | Nanoparticle | No | Neutral | 2000 | 24550205 | AuNP-PEG2000 16nm
25 | 4 | 39.08153 | Mouse | 20 | ICR mice | Blood | 16 | ICP-MS | Gold | Nanoparticle | No | Neutral | 2000 | 24550205
25 | 6 | 31.38097 | Mouse | 20 | ICR mice | Blood | 16 | ICP-MS | Gold | Nanoparticle | No | Neutral | 2000 | 24550205
25 | 12 | 10.24711 | Mouse | 20 | ICR mice | Blood | 16 | ICP-MS | Gold | Nanoparticle | No | Neutral | 2000 | 24550205
25 | 24 | 2.32226 | Mouse | 20 | ICR mice | Blood | 16 | ICP-MS | Gold | Nanoparticle | No | Neutral | 2000 | 24550205
25 | 72 | 0.8066992 | Mouse | 20 | ICR mice | Blood | 16 | ICP-MS | Gold | Nanoparticle | No | Neutral | 2000 | 24550205
26 | 24 | 0.3278689 | Mouse | 27.5 | Male ddY mice | Blood | 15 | ICP-MS | Gold | Nanoparticle | No | Very negative | 0 | 18722754 | Gold NP 15nm
27 | 24 | 0.1639344 | Mouse | 27.5 | Male ddY mice | Blood | 50 | ICP-MS | Gold | Nanoparticle | No | Very negative | 0 | 18722754 | Gold NP 50nm
28 | 24 | 0 | Mouse | 27.5 | Male ddY mice | Blood | 100 | ICP-MS | Gold | Nanoparticle | No | Very negative | 0 | 18722754 | Gold 100nm
29 | 24 | 0.01639344 | Mouse | 27.5 | Male ddY mice | Blood | 200 | ICP-MS | Gold | Nanoparticle | No | Very negative | 0 | 18722754 | Gold 200nm
30 | 0.5 | 78.70978 | Mouse | 22.5 | Nude mice | Blood | 20 | 111In | Gold | Nanoparticle | No | Neutral | 5000 | 19131103 | 20-nm AuNPs coated with PEG5000-TA
30 | 2 | 68.3741 | Mouse | 22.5 | Nude mice | Blood | 20 | 111In | Gold | Nanoparticle | No | Neutral | 5000 | 19131103
30 | 4 | 60.07717 | Mouse | 22.5 | Nude mice | Blood | 20 | 111In | Gold | Nanoparticle | No | Neutral | 5000 | 19131103
30 | 8 | 56.07994 | Mouse | 22.5 | Nude mice | Blood | 20 | 111In | Gold | Nanoparticle | No | Neutral | 5000 | 19131103
30 | 20 | 39.26229 | Mouse | 22.5 | Nude mice | Blood | 20 | 111In | Gold | Nanoparticle | No | Neutral | 5000 | 19131103
30 | 28 | 32.93001 | Mouse | 22.5 | Nude mice | Blood | 20 | 111In | Gold | Nanoparticle | No | Neutral | 5000 | 19131103
30 | 48 | 16.07686 | Mouse | 22.5 | Nude mice | Blood | 20 | 111In | Gold | Nanoparticle | No | Neutral | 5000 | 19131103
31 | 0.25 | 80.92908 | Mouse | 22.5 | Nude mice | Blood | 40 | 111In | Gold | Nanoparticle | No | Neutral | 5000 | 19131103 | 40-nm AuNPs coated with PEG5000-TA
31 | 0.5 | 76.31144 | Mouse | 22.5 | Nude mice | Blood | 40 | 111In | Gold | Nanoparticle | No | Neutral | 5000 | 19131103
31 | 1 | 70.20758 | Mouse | 22.5 | Nude mice | Blood | 40 | 111In | Gold | Nanoparticle | No | Neutral | 5000 | 19131103
31 | 2 | 66.52211 | Mouse | 22.5 | Nude mice | Blood | 40 | 111In | Gold | Nanoparticle | No | Neutral | 5000 | 19131103
31 | 4 | 55.26352 | Mouse | 22.5 | Nude mice | Blood | 40 | 111In | Gold | Nanoparticle | No | Neutral | 5000 | 19131103
31 | 8 | 39.22216 | Mouse | 22.5 | Nude mice | Blood | 40 | 111In | Gold | Nanoparticle | No | Neutral | 5000 | 19131103
31 | 20 | 18.89035 | Mouse | 22.5 | Nude mice | Blood | 40 | 111In | Gold | Nanoparticle | No | Neutral | 5000 | 19131103
31 | 28 | 10.33413 | Mouse | 22.5 | Nude mice | Blood | 40 | 111In | Gold | Nanoparticle | No | Neutral | 5000 | 19131103
32 | 0.25 | 66.85701 | Mouse | 22.5 | Nude mice | Blood | 80 | 111In | Gold | Nanoparticle | No | Neutral | 5000 | 19131103 | 80-nm AuNPs coated with PEG5000-TA
32 | 0.5 | 30.93912 | Mouse | 22.5 | Nude mice | Blood | 80 | 111In | Gold | Nanoparticle | No | Neutral | 5000 | 19131103
32 | 1 | 20.94606 | Mouse | 22.5 | Nude mice | Blood | 80 | 111In | Gold | Nanoparticle | No | Neutral | 5000 | 19131103
32 | 2 | 14.6678 | Mouse | 22.5 | Nude mice | Blood | 80 | 111In | Gold | Nanoparticle | No | Neutral | 5000 | 19131103
32 | 4 | 8.963655 | Mouse | 22.5 | Nude mice | Blood | 80 | 111In | Gold | Nanoparticle | No | Neutral | 5000 | 19131103
32 | 8 | 5.333745 | Mouse | 22.5 | Nude mice | Blood | 80 | 111In | Gold | Nanoparticle | No | Neutral | 5000 | 19131103
32 | 20 | 2.40605 | Mouse | 22.5 | Nude mice | Blood | 80 | 111In | Gold | Nanoparticle | No | Neutral | 5000 | 19131103
32 | 28 | 2.003241 | Mouse | 22.5 | Nude mice | Blood | 80 | 111In | Gold | Nanoparticle | No | Neutral | 5000 | 19131103
32 | 48 | 1.631299 | Mouse | 22.5 | Nude mice | Blood | 80 | 111In | Gold | Nanoparticle | No | Neutral | 5000 | 19131103
33 | 1 | 45.05747 | Mouse | NA | Balb/c mice | Blood | 9.4 | PET | Gold | Nanoparticle | No | Neutral | 5000 | 24272951 | 64CuAuNPs 9.4nm
33 | 24 | 6.091954 | Mouse | NA | Balb/c mice | Blood | 9.4 | PET | Gold | Nanoparticle | No | Neutral | 5000 | 24272951
33 | 48 | 1.37931 | Mouse | NA | Balb/c mice | Blood | 9.4 | PET | Gold | Nanoparticle | No | Neutral | 5000 | 24272951
34 | 0.5 | 1.41 | Mouse | 22.5 | Nude mice | Blood | 21.5 | 99mTc | Gold | Nanoparticle | RGD peptide | NA | 0 | 21513349 | 99mTc-AuNP-RGD 21.5nm
34 | 1 | 0.49 | Mouse | 22.5 | Nude mice | Blood | 21.5 | 99mTc | Gold | Nanoparticle | RGD peptide | NA | 0 | 21513349
34 | 3 | 0.55 | Mouse | 22.5 | Nude mice | Blood | 21.5 | 99mTc | Gold | Nanoparticle | RGD peptide | NA | 0 | 21513349
34 | 24 | 0.22 | Mouse | 22.5 | Nude mice | Blood | 21.5 | 99mTc | Gold | Nanoparticle | RGD peptide | NA | 0 | 21513349
35 | 1 | 9.08 | Mouse | 19.1 | Balb/c mice | Blood | 44.1 | 111In | Gold | Nanoparticle | EGFR target Cetuximab | NA | 5000 | 24990295 | 111In-C225-AuNPs 44.1
35 | 4 | 4.89 | Mouse | 19.1 | Balb/c mice | Blood | 44.1 | 111In | Gold | Nanoparticle | EGFR target Cetuximab | NA | 5000 | 24990295
35 | 24 | 1.55 | Mouse | 19.1 | Balb/c mice | Blood | 44.1 | 111In | Gold | Nanoparticle | EGFR target Cetuximab | NA | 5000 | 24990295
35 | 48 | 0.55 | Mouse | 19.1 | Balb/c mice | Blood | 44.1 | 111In | Gold | Nanoparticle | EGFR target Cetuximab | NA | 5000 | 24990295
36 | 24 | 0.7 | Mouse | 19.1 | Balb/c mice | Blood | 44.1 | 111In | Gold | Nanoparticle | No | NA | 5000 | 24990295 | 111In-AuNP
37 | 1 | 30.52632 | Mouse | 18 | Balb/c mice | Blood | 5 | 199Au | Gold | Nanoparticle | DAPTA | NA | 5000 | 26865221 | 5 nm 199Au-AuNP-PEG
37 | 4 | 14.73684 | Mouse | 18 | Balb/c mice | Blood | 5 | 199Au | Gold | Nanoparticle | DAPTA | NA | 5000 | 26865221
37 | 24 | 0.5263158 | Mouse | 18 | Balb/c mice | Blood | 5 | 199Au | Gold | Nanoparticle | DAPTA | NA | 5000 | 26865221
38 | 1 | 34.05405 | Mouse | 18 | Balb/c mice | Blood | 18 | 199Au | Gold | Nanoparticle | DAPTA | NA | 5000 | 26865221 | 18 nm 199Au-AuNP-PEG
38 | 4 | 8.157895 | Mouse | 18 | Balb/c mice | Blood | 18 | 199Au | Gold | Nanoparticle | DAPTA | NA | 5000 | 26865221
39 | 0.08751755 | 0.5714196 | Mouse | 20 | Nude mice | Blood | 46 | ICP-MS | Gold | Nanoparticle | No | NA | Dextran | 31501470 | Gold dextran
39 | 0.2536443 | 0.1350483 | Mouse | 20 | Nude mice | Blood | 46 | ICP-MS | Gold | Nanoparticle | No | NA | Dextran | 31501470
39 | 0.5063708 | 0.05118488 | Mouse | 20 | Nude mice | Blood | 46 | ICP-MS | Gold | Nanoparticle | No | NA | Dextran | 31501470
39 | 0.7587194 | 0.02184077 | Mouse | 20 | Nude mice | Blood | 46 | ICP-MS | Gold | Nanoparticle | No | NA | Dextran | 31501470
39 | 1.014415 | 0.03261989 | Mouse | 20 | Nude mice | Blood | 46 | ICP-MS | Gold | Nanoparticle | No | NA | Dextran | 31501470
39 | 4.004265 | 0.01976628 | Mouse | 20 | Nude mice | Blood | 46 | ICP-MS | Gold | Nanoparticle | No | NA | Dextran | 31501470
40 | 6 | 8.431372549 | Mouse | 18 | Balb/c mice | Blood | 10 | ICP-MS | Gold | Rods | Folic Acid | NA | Yes | 25933697 | FA receptor gold rod 9-11nm , 35-40nm
40 | 24 | 3.823529412 | Mouse | 18 | Balb/c mice | Blood | 10 | ICP-MS | Gold | Rods | Folic Acid | NA | Yes | 25933697
40 | 168 | 0.35 | Mouse | 18 | Balb/c mice | Blood | 10 | ICP-MS | Gold | Rods | Folic Acid | NA | Yes | 25933697
41 | 24 | 0.198872111 | Mouse | 18 | Balb/c mice | Blood | 14 | NAA | Gold | Rods | No | NA | Yes | 20210487 | Gold nanorod 45*14
41 | 168 | 0.079548844 | Mouse | 18 | Balb/c mice | Blood | 14 | NAA | Gold | Rods | No | NA | Yes | 20210487
42 | 1 | 10.66666667 | Mouse | 20 | Balb/c mice | Blood | 9.1 | 198Au | Gold | Rods | No | NA | 5000 | 24766522 | Gold Nanorods 39.2*9.1nm
42 | 6 | 0.923076923 | Mouse | 20 | Balb/c mice | Blood | 9.1 | 198Au | Gold | Rods | No | NA | 5000 | 24766522
42 | 24 | 0.358974359 | Mouse | 20 | Balb/c mice | Blood | 9.1 | 198Au | Gold | Rods | No | NA | 5000 | 24766522
43 | 0.5 | 20.10752688 | Mouse | 21.4 | Nude mice | Blood | 10 | ICP-MS | Gold | Rods | No | Neutral | 5000 | 21093587 | 10*45nm Gold Rods PEG
43 | 2 | 16.66666667 | Mouse | 21.4 | Nude mice | Blood | 10 | ICP-MS | Gold | Rods | No | Neutral | 5000 | 21093587
43 | 6 | 11.07526882 | Mouse | 21.4 | Nude mice | Blood | 10 | ICP-MS | Gold | Rods | No | Neutral | 5000 | 21093587
43 | 24 | 1.505376344 | Mouse | 21.4 | Nude mice | Blood | 10 | ICP-MS | Gold | Rods | No | Neutral | 5000 | 21093587
44 | 0.5 | 52.54237288 | Mouse | 20 | Balb/c mice | Blood | 15 | ICP-MS | Gold | Rods | No | Neutral | 2000 | 25671498 | AuNR-SiO2-PEG 41.8 15*60
44 | 1 | 38.98305085 | Mouse | 20 | Balb/c mice | Blood | 15 | ICP-MS | Gold | Rods | No | Neutral | 2000 | 25671498
44 | 2 | 24.85875706 | Mouse | 20 | Balb/c mice | Blood | 15 | ICP-MS | Gold | Rods | No | Neutral | 2000 | 25671498
44 | 6 | 15.25423729 | Mouse | 20 | Balb/c mice | Blood | 15 | ICP-MS | Gold | Rods | No | Neutral | 2000 | 25671498
44 | 8 | 6.214689266 | Mouse | 20 | Balb/c mice | Blood | 15 | ICP-MS | Gold | Rods | No | Neutral | 2000 | 25671498
44 | 12 | 1.694915254 | Mouse | 20 | Balb/c mice | Blood | 15 | ICP-MS | Gold | Rods | No | Neutral | 2000 | 25671498
45 | 0.5 | 22.88135593 | Mouse | 20 | Balb/c mice | Blood | 15 | ICP-MS | Gold | Rods | BSA | Negative | 2000 | 25671498 | AuNR-SiO2-BSA 44.3
45 | 1 | 11.86440678 | Mouse | 20 | Balb/c mice | Blood | 15 | ICP-MS | Gold | Rods | BSA | Negative | 2000 | 25671498
45 | 2 | 9.604519774 | Mouse | 20 | Balb/c mice | Blood | 15 | ICP-MS | Gold | Rods | BSA | Negative | 2000 | 25671498
45 | 6 | 5.649717514 | Mouse | 20 | Balb/c mice | Blood | 15 | ICP-MS | Gold | Rods | BSA | Negative | 2000 | 25671498
45 | 8 | 3.95480226 | Mouse | 20 | Balb/c mice | Blood | 15 | ICP-MS | Gold | Rods | BSA | Negative | 2000 | 25671498
45 | 12 | 0.564971751 | Mouse | 20 | Balb/c mice | Blood | 15 | ICP-MS | Gold | Rods | BSA | Negative | 2000 | 25671498
46 | 0.5 | 4.802259887 | Mouse | 20 | Balb/c mice | Blood | 15 | ICP-MS | Gold | Rods | BSA | Negative | 2000 | 25671498 | AuNR-BSA 20.2
46 | 1 | 1.97740113 | Mouse | 20 | Balb/c mice | Blood | 15 | ICP-MS | Gold | Rods | BSA | Negative | 2000 | 25671498
46 | 2 | 1.412429379 | Mouse | 20 | Balb/c mice | Blood | 15 | ICP-MS | Gold | Rods | BSA | Negative | 2000 | 25671498
46 | 6 | 0.847457627 | Mouse | 20 | Balb/c mice | Blood | 15 | ICP-MS | Gold | Rods | BSA | Negative | 2000 | 25671498
46 | 8 | 0.564971751 | Mouse | 20 | Balb/c mice | Blood | 15 | ICP-MS | Gold | Rods | BSA | Negative | 2000 | 25671498
46 | 12 | 0.282485876 | Mouse | 20 | Balb/c mice | Blood | 15 | ICP-MS | Gold | Rods | BSA | Negative | 2000 | 25671498
47 | 72 | 0.680851064 | Mouse | 32 | Male ddY mice | Blood | 11 | ICP-MS | Gold | Rods | No | Neutral | 5000 | 23050635 | PEG-modified gold nanorods AP 5.0 10.6*49.6
48 | 72 | 0.680851064 | Mouse | 32 | Male ddY mice | Blood | 17.2 | ICP-MS | Gold | Rods | No | Neutral | 5000 | 23050635 | PEG-modified gold nanorods AP 1.7 17.2*27.0
49 | 0.5 | 42.55186537 | Mouse | 20 | Balb/c mice | Blood | 24.7 | ICP-MS | Gold | Rods | No | NA | 2000 | 32780938 | M-AuHNRs 46nm * 24.7 | 0.5 | 42.55186537
49 | 2 | 23.17870181 | Mouse | 20 | Balb/c mice | Blood | 24.7 | ICP-MS | Gold | Rods | No | NA | 2000 | 32780938 |  | 2 | 23.17870181
49 | 4 | 15.61392574 | Mouse | 20 | Balb/c mice | Blood | 24.7 | ICP-MS | Gold | Rods | No | NA | 2000 | 32780938 |  | 4 | 15.61392574
49 | 6 | 11.21182441 | Mouse | 20 | Balb/c mice | Blood | 24.7 | ICP-MS | Gold | Rods | No | NA | 2000 | 32780938 |  | 6 | 11.21182441
49 | 8 | 9.164811682 | Mouse | 20 | Balb/c mice | Blood | 24.7 | ICP-MS | Gold | Rods | No | NA | 2000 | 32780938 |  | 8 | 9.164811682
49 | 10 | 8.417772238 | Mouse | 20 | Balb/c mice | Blood | 24.7 | ICP-MS | Gold | Rods | No | NA | 2000 | 32780938 |  | 10 | 8.417772238
49 | 12 | 7.39560146 | Mouse | 20 | Balb/c mice | Blood | 24.7 | ICP-MS | Gold | Rods | No | NA | 2000 | 32780938 |  | 12 | 7.39560146
49 | 24 | 5.998575372 | Mouse | 20 | Balb/c mice | Blood | 24.7 | ICP-MS | Gold | Rods | No | NA | 2000 | 32780938 |  | 24 | 5.998575372
50 | 0.5 | 41.42818983 | Mouse | 20 | Balb/c mice | Blood | 105 | ICP-MS | Gold | Rods | No | NA | 2000 | 32780938 | L-AuHNRs 105nm
50 | 2 | 18.50235954 | Mouse | 20 | Balb/c mice | Blood | 105 | ICP-MS | Gold | Rods | No | NA | 2000 | 32780938
50 | 4 | 12.24111833 | Mouse | 20 | Balb/c mice | Blood | 105 | ICP-MS | Gold | Rods | No | NA | 2000 | 32780938
50 | 6 | 9.158578933 | Mouse | 20 | Balb/c mice | Blood | 105 | ICP-MS | Gold | Rods | No | NA | 2000 | 32780938
50 | 8 | 8.508592289 | Mouse | 20 | Balb/c mice | Blood | 105 | ICP-MS | Gold | Rods | No | NA | 2000 | 32780938
50 | 10 | 7.66628083 | Mouse | 20 | Balb/c mice | Blood | 105 | ICP-MS | Gold | Rods | No | NA | 2000 | 32780938
50 | 12 | 6.545276467 | Mouse | 20 | Balb/c mice | Blood | 105 | ICP-MS | Gold | Rods | No | NA | 2000 | 32780938
50 | 24 | 5.25242632 | Mouse | 20 | Balb/c mice | Blood | 105 | ICP-MS | Gold | Rods | No | NA | 2000 | 32780938
51 | 0.25 | 40.10867 | Mouse | 20 | Balb/c mice | Blood | 9 | ICP-AES | Gold | Rods | polydopamine | Very negative | Yes | 29235846 | AuNR - Cpda 35*9nm
51 | 1 | 28.82717 | Mouse | 20 | Balb/c mice | Blood | 9 | ICP-AES | Gold | Rods | polydopamine | Very negative | Yes | 29235846
51 | 2 | 25.28034 | Mouse | 20 | Balb/c mice | Blood | 9 | ICP-AES | Gold | Rods | polydopamine | Very negative | Yes | 29235846
51 | 4 | 22.58715 | Mouse | 20 | Balb/c mice | Blood | 9 | ICP-AES | Gold | Rods | polydopamine | Very negative | Yes | 29235846
51 | 6 | 20.42577 | Mouse | 20 | Balb/c mice | Blood | 9 | ICP-AES | Gold | Rods | polydopamine | Very negative | Yes | 29235846
51 | 12 | 16.2794 | Mouse | 20 | Balb/c mice | Blood | 9 | ICP-AES | Gold | Rods | polydopamine | Very negative | Yes | 29235846
51 | 24 | 14.853 | Mouse | 20 | Balb/c mice | Blood | 9 | ICP-AES | Gold | Rods | polydopamine | Very negative | Yes | 29235846
52 | 0.5 | 40.0564 | Mouse | 20 | Balb/c mice | Blood | 10 | ICP-AES | Gold | Rods | No | Very negative | 0 | 29235846 | AuNR - 35*9nm
52 | 1 | 16.94949 | Mouse | 20 | Balb/c mice | Blood | 10 | ICP-AES | Gold | Rods | No | Very negative | 0 | 29235846
52 | 2 | 3.681539 | Mouse | 20 | Balb/c mice | Blood | 10 | ICP-AES | Gold | Rods | No | Very negative | 0 | 29235846
52 | 4 | 1.064043 | Mouse | 20 | Balb/c mice | Blood | 10 | ICP-AES | Gold | Rods | No | Very negative | 0 | 29235846
52 | 6 | 0.4461712 | Mouse | 20 | Balb/c mice | Blood | 10 | ICP-AES | Gold | Rods | No | Very negative | 0 | 29235846
52 | 12 | 0.01065296 | Mouse | 20 | Balb/c mice | Blood | 10 | ICP-AES | Gold | Rods | No | Very negative | 0 | 29235846
52 | 24 | 0.001 | Mouse | 20 | Balb/c mice | Blood | 10 | ICP-AES | Gold | Rods | No | Very negative | 0 | 29235846
53 | 1 | 1.666666667 | Mouse | 18 | Nude mice | Blood | 10 | 64Cu | Gold | Rods | No | Positive | 5000 | 22916075 | AuNR - DOX 45*10nm
53 | 5 | 1.666666667 | Mouse | 18 | Nude mice | Blood | 10 | 64Cu | Gold | Rods | No | Positive | 5000 | 22916075
53 | 24 | 1.458333333 | Mouse | 18 | Nude mice | Blood | 10 | 64Cu | Gold | Rods | No | Positive | 5000 | 22916075
53 | 48 | 1.527777778 | Mouse | 18 | Nude mice | Blood | 10 | 64Cu | Gold | Rods | No | Positive | 5000 | 22916075
54 | 1 | 1.875 | Mouse | 18 | Nude mice | Blood | 10 | 64Cu | Gold | Rods | cRGDY | Positive | 5000 | 22916075 | AuNR - DOX-cRGD 45*10nm
54 | 5 | 1.944444444 | Mouse | 18 | Nude mice | Blood | 10 | 64Cu | Gold | Rods | cRGDY | Positive | 5000 | 22916075
54 | 24 | 1.736111111 | Mouse | 18 | Nude mice | Blood | 10 | 64Cu | Gold | Rods | cRGDY | Positive | 5000 | 22916075
54 | 48 | 1.875 | Mouse | 18 | Nude mice | Blood | 10 | 64Cu | Gold | Rods | cRGDY | Positive | 5000 | 22916075
55 | 0.5 | 66.44718865 | Mouse | 20 | ICR mice | Blood | 7.5 | ICP-MS | Gold | Rods | No | Neutral | 2000 | 24673744 | AuNR-PTPEGm950 7.5*28
55 | 1 | 59.81818182 | Mouse | 20 | ICR mice | Blood | 7.5 | ICP-MS | Gold | Rods | No | Neutral | 2000 | 24673744
55 | 3 | 46.7850762 | Mouse | 20 | ICR mice | Blood | 7.5 | ICP-MS | Gold | Rods | No | Neutral | 2000 | 24673744
55 | 6 | 40.8738833 | Mouse | 20 | ICR mice | Blood | 7.5 | ICP-MS | Gold | Rods | No | Neutral | 2000 | 24673744
55 | 12 | 30.44035733 | Mouse | 20 | ICR mice | Blood | 7.5 | ICP-MS | Gold | Rods | No | Neutral | 2000 | 24673744
55 | 24 | 18.24382554 | Mouse | 20 | ICR mice | Blood | 7.5 | ICP-MS | Gold | Rods | No | Neutral | 2000 | 24673744
56 | 1 | 26.55672269 | Mouse | 18 | Nude mice | Blood | 2 | PET | Gold | Rods | No | NA | 5000 | 27698939 | GNR P1 2*10
56 | 3 | 25.67016807 | Mouse | 18 | Nude mice | Blood | 2 | PET | Gold | Rods | No | NA | 5000 | 27698939
56 | 5 | 23.92647059 | Mouse | 18 | Nude mice | Blood | 2 | PET | Gold | Rods | No | NA | 5000 | 27698939
56 | 8 | 20.45588235 | Mouse | 18 | Nude mice | Blood | 2 | PET | Gold | Rods | No | NA | 5000 | 27698939
56 | 12 | 16.25630252 | Mouse | 18 | Nude mice | Blood | 2 | PET | Gold | Rods | No | NA | 5000 | 27698939
56 | 24 | 7.512605042 | Mouse | 18 | Nude mice | Blood | 2 | PET | Gold | Rods | No | NA | 5000 | 27698939
56 | 48 | 4.317226891 | Mouse | 18 | Nude mice | Blood | 2 | PET | Gold | Rods | No | NA | 5000 | 27698939
57 | 1 | 21.26890756 | Mouse | 18 | Nude mice | Blood | 10 | PET | Gold | Rods | No | NA | 5000 | 27698939 | GNR P2 10*37
57 | 3 | 16.80882353 | Mouse | 18 | Nude mice | Blood | 10 | PET | Gold | Rods | No | NA | 5000 | 27698939
57 | 5 | 14.35504202 | Mouse | 18 | Nude mice | Blood | 10 | PET | Gold | Rods | No | NA | 5000 | 27698939
57 | 8 | 12.17016807 | Mouse | 18 | Nude mice | Blood | 10 | PET | Gold | Rods | No | NA | 5000 | 27698939
57 | 12 | 9.827731092 | Mouse | 18 | Nude mice | Blood | 10 | PET | Gold | Rods | No | NA | 5000 | 27698939
57 | 24 | 5.371848739 | Mouse | 18 | Nude mice | Blood | 10 | PET | Gold | Rods | No | NA | 5000 | 27698939
57 | 48 | 3.029411765 | Mouse | 18 | Nude mice | Blood | 10 | PET | Gold | Rods | No | NA | 5000 | 27698939 | 13*40
58 | 1 | 24.26680672 | Mouse | 18 | Nude mice | Blood | 13 | PET | Gold | Rods | No | NA | 5000 | 27698939
58 | 3 | 22.66806723 | Mouse | 18 | Nude mice | Blood | 13 | PET | Gold | Rods | No | NA | 5000 | 27698939
58 | 5 | 17.6407563 | Mouse | 18 | Nude mice | Blood | 13 | PET | Gold | Rods | No | NA | 5000 | 27698939
58 | 8 | 14.02731092 | Mouse | 18 | Nude mice | Blood | 13 | PET | Gold | Rods | No | NA | 5000 | 27698939
58 | 12 | 10.68487395 | Mouse | 18 | Nude mice | Blood | 13 | PET | Gold | Rods | No | NA | 5000 | 27698939
58 | 24 | 4.655462185 | Mouse | 18 | Nude mice | Blood | 13 | PET | Gold | Rods | No | NA | 5000 | 27698939
58 | 48 | 2.884453782 | Mouse | 18 | Nude mice | Blood | 13 | PET | Gold | Rods | No | NA | 5000 | 27698939
59 | 1 | 16.83823529 | Mouse | 18 | Nude mice | Blood | 13 | PET | Gold | Rods | No | NA | 5000 | 27698939 | GNR P4 13*70
59 | 3 | 14.10084034 | Mouse | 18 | Nude mice | Blood | 13 | PET | Gold | Rods | No | NA | 5000 | 27698939
59 | 5 | 10.35714286 | Mouse | 18 | Nude mice | Blood | 13 | PET | Gold | Rods | No | NA | 5000 | 27698939
59 | 8 | 7.741596639 | Mouse | 18 | Nude mice | Blood | 13 | PET | Gold | Rods | No | NA | 5000 | 27698939
59 | 12 | 5.68697479 | Mouse | 18 | Nude mice | Blood | 13 | PET | Gold | Rods | No | NA | 5000 | 27698939
59 | 24 | 3.371848739 | Mouse | 18 | Nude mice | Blood | 13 | PET | Gold | Rods | No | NA | 5000 | 27698939
59 | 48 | 2.600840336 | Mouse | 18 | Nude mice | Blood | 13 | PET | Gold | Rods | No | NA | 5000 | 27698939
60 | 1 | 20.84033613 | Mouse | 18 | Nude mice | Blood | 18 | PET | Gold | Rods | No | NA | 5000 | 27698939 | GNR P5 18*45
60 | 3 | 14.81302521 | Mouse | 18 | Nude mice | Blood | 18 | PET | Gold | Rods | No | NA | 5000 | 27698939
60 | 5 | 12.21428571 | Mouse | 18 | Nude mice | Blood | 18 | PET | Gold | Rods | No | NA | 5000 | 27698939
60 | 8 | 9.600840336 | Mouse | 18 | Nude mice | Blood | 18 | PET | Gold | Rods | No | NA | 5000 | 27698939
60 | 12 | 7.401260504 | Mouse | 18 | Nude mice | Blood | 18 | PET | Gold | Rods | No | NA | 5000 | 27698939
60 | 24 | 3.655462185 | Mouse | 18 | Nude mice | Blood | 18 | PET | Gold | Rods | No | NA | 5000 | 27698939
60 | 48 | 1.888655462 | Mouse | 18 | Nude mice | Blood | 18 | PET | Gold | Rods | No | NA | 5000 | 27698939
61 | 0.166666667 | 5.578947368 | Mouse | 22.5 | Balb/c mice | Blood | 10 | PET | Gold | Rods | Gentamicin | NA | 0 | 24758188 | gentamicin–GNRs complex 10*41
61 | 0.333333333 | 5.964912281 | Mouse | 22.5 | Balb/c mice | Blood | 10 | PET | Gold | Rods | Gentamicin | NA | 0 | 24758188
61 | 0.5 | 6.912280702 | Mouse | 22.5 | Balb/c mice | Blood | 10 | PET | Gold | Rods | Gentamicin | NA | 0 | 24758188
61 | 1 | 6 | Mouse | 22.5 | Balb/c mice | Blood | 10 | PET | Gold | Rods | Gentamicin | NA | 0 | 24758188
62 | 0.5 | 2.368421053 | Mouse | 18 | Nude mice | Blood | 32 | PET | Graphene Oxide | Nanoparticle | VEGF121 | NA | 5000 | 25477170 | 64Cu-GO-VEGF121 32nm
62 | 3 | 2.543859649 | Mouse | 18 | Nude mice | Blood | 32 | PET | Graphene Oxide | Nanoparticle | VEGF121 | NA | 5000 | 25477170
62 | 6 | 2.543859649 | Mouse | 18 | Nude mice | Blood | 32 | PET | Graphene Oxide | Nanoparticle | VEGF121 | NA | 5000 | 25477170
62 | 16 | 2.543859649 | Mouse | 18 | Nude mice | Blood | 32 | PET | Graphene Oxide | Nanoparticle | VEGF121 | NA | 5000 | 25477170
62 | 24 | 2.543859649 | Mouse | 18 | Nude mice | Blood | 32 | PET | Graphene Oxide | Nanoparticle | VEGF121 | NA | 5000 | 25477170
62 | 48 | 2.192982456 | Mouse | 18 | Nude mice | Blood | 32 | PET | Graphene Oxide | Nanoparticle | VEGF121 | NA | 5000 | 25477170
63 | 0.5 | 3.571428571 | Mouse | 18 | Nude mice | Blood | 27 | PET | Graphene Oxide | Nanoparticle | No | NA | 5000 | 25477170 | 4Cu-GO 27nm
63 | 3 | 3.214285714 | Mouse | 18 | Nude mice | Blood | 27 | PET | Graphene Oxide | Nanoparticle | No | NA | 5000 | 25477170
63 | 6 | 3.571428571 | Mouse | 18 | Nude mice | Blood | 27 | PET | Graphene Oxide | Nanoparticle | No | NA | 5000 | 25477170
63 | 16 | 3.392857143 | Mouse | 18 | Nude mice | Blood | 27 | PET | Graphene Oxide | Nanoparticle | No | NA | 5000 | 25477170
63 | 24 | 2.678571429 | Mouse | 18 | Nude mice | Blood | 27 | PET | Graphene Oxide | Nanoparticle | No | NA | 5000 | 25477170
63 | 48 | 2.142857143 | Mouse | 18 | Nude mice | Blood | 27 | PET | Graphene Oxide | Nanoparticle | No | NA | 5000 | 25477170
64 | 0.5 | 5.068493151 | Mouse | 18 | Balb/c mice | Blood | 37 | PET | Graphene Oxide | Nanoparticle | TRC105 | Neutral | 5000 | 23374706 | 64Cu–NOTA–RGO–TRC105
64 | 3 | 3.561643836 | Mouse | 18 | Balb/c mice | Blood | 37 | PET | Graphene Oxide | Nanoparticle | TRC105 | Neutral | 5000 | 23374706
64 | 6 | 3.698630137 | Mouse | 18 | Balb/c mice | Blood | 37 | PET | Graphene Oxide | Nanoparticle | TRC105 | Neutral | 5000 | 23374706
64 | 16 | 3.150684932 | Mouse | 18 | Balb/c mice | Blood | 37 | PET | Graphene Oxide | Nanoparticle | TRC105 | Neutral | 5000 | 23374706
64 | 24 | 3.150684932 | Mouse | 18 | Balb/c mice | Blood | 37 | PET | Graphene Oxide | Nanoparticle | TRC105 | Neutral | 5000 | 23374706
64 | 48 | 2.739726027 | Mouse | 18 | Balb/c mice | Blood | 37 | PET | Graphene Oxide | Nanoparticle | TRC105 | Neutral | 5000 | 23374706
65 | 0.5 | 2.723214286 | Mouse | 18 | Balb/c mice | Blood | 26.2 | PET | Graphene Oxide | Nanoparticle | No | Negative | 5000 | 23374706 | 64Cu–NOTA–RGO
65 | 3 | 2.410714286 | Mouse | 18 | Balb/c mice | Blood | 26.2 | PET | Graphene Oxide | Nanoparticle | No | Negative | 5000 | 23374706
65 | 6 | 2.455357143 | Mouse | 18 | Balb/c mice | Blood | 26.2 | PET | Graphene Oxide | Nanoparticle | No | Negative | 5000 | 23374706
65 | 16 | 2.276785714 | Mouse | 18 | Balb/c mice | Blood | 26.2 | PET | Graphene Oxide | Nanoparticle | No | Negative | 5000 | 23374706
65 | 24 | 2.142857143 | Mouse | 18 | Balb/c mice | Blood | 26.2 | PET | Graphene Oxide | Nanoparticle | No | Negative | 5000 | 23374706
65 | 48 | 1.785714286 | Mouse | 18 | Balb/c mice | Blood | 26.2 | PET | Graphene Oxide | Nanoparticle | No | Negative | 5000 | 23374706
66 | 0.5 | 10.73770492 | Mouse | 18 | Balb/c mice | Blood | 27 | PET | Graphene Oxide | Nanoparticle | TRC105 | Neutral | 5000 | 22386918 | 66Ga-NOTA-GO-TRC105 27nm
66 | 3 | 7.459016393 | Mouse | 18 | Balb/c mice | Blood | 27 | PET | Graphene Oxide | Nanoparticle | TRC105 | Neutral | 5000 | 22386918
66 | 7 | 5.245901639 | Mouse | 18 | Balb/c mice | Blood | 27 | PET | Graphene Oxide | Nanoparticle | TRC105 | Neutral | 5000 | 22386918
66 | 24 | 3.442622951 | Mouse | 18 | Balb/c mice | Blood | 27 | PET | Graphene Oxide | Nanoparticle | TRC105 | Neutral | 5000 | 22386918
67 | 0.5 | 12.5 | Mouse | 18 | Balb/c mice | Blood | 22 | PET | Graphene Oxide | Nanoparticle | No | Neutral | 5000 | 22386918 | 66Ga-NOTA-GO 22nm
67 | 3 | 8.666666667 | Mouse | 18 | Balb/c mice | Blood | 22 | PET | Graphene Oxide | Nanoparticle | No | Neutral | 5000 | 22386918
67 | 7 | 6.833333333 | Mouse | 18 | Balb/c mice | Blood | 22 | PET | Graphene Oxide | Nanoparticle | No | Neutral | 5000 | 22386918
67 | 24 | 3.5 | Mouse | 18 | Balb/c mice | Blood | 22 | PET | Graphene Oxide | Nanoparticle | No | Neutral | 5000 | 22386918
68 | 0.5 | 12.11267606 | Mouse | 18 | Balb/c mice | Blood | 27 | PET | Graphene Oxide | Nanoparticle | TRC105 | Neutral | 5000 | 22339280 | 64Cu-NOTA-GO-TRC105 27nm
68 | 3 | 7.887323944 | Mouse | 18 | Balb/c mice | Blood | 27 | PET | Graphene Oxide | Nanoparticle | TRC105 | Neutral | 5000 | 22339280
68 | 16 | 6.338028169 | Mouse | 18 | Balb/c mice | Blood | 27 | PET | Graphene Oxide | Nanoparticle | TRC105 | Neutral | 5000 | 22339280
68 | 24 | 4.084507042 | Mouse | 18 | Balb/c mice | Blood | 27 | PET | Graphene Oxide | Nanoparticle | TRC105 | Neutral | 5000 | 22339280
68 | 48 | 3.23943662 | Mouse | 18 | Balb/c mice | Blood | 27 | PET | Graphene Oxide | Nanoparticle | TRC105 | Neutral | 5000 | 22339280
69 | 0.5 | 9.718309859 | Mouse | 18 | Balb/c mice | Blood | 22 | PET | Graphene Oxide | Nanoparticle | No | Neutral | 5000 | 22339280 | 64Cu-NOTA-GO 22nm
69 | 3 | 6.61971831 | Mouse | 18 | Balb/c mice | Blood | 22 | PET | Graphene Oxide | Nanoparticle | No | Neutral | 5000 | 22339280
69 | 16 | 4.366197183 | Mouse | 18 | Balb/c mice | Blood | 22 | PET | Graphene Oxide | Nanoparticle | No | Neutral | 5000 | 22339280
69 | 24 | 4.366197183 | Mouse | 18 | Balb/c mice | Blood | 22 | PET | Graphene Oxide | Nanoparticle | No | Neutral | 5000 | 22339280
69 | 48 | 3.943661972 | Mouse | 18 | Balb/c mice | Blood | 22 | PET | Graphene Oxide | Nanoparticle | No | Neutral | 5000 | 22339280
70 | 0.166666667 | 3.179859823 | Mouse | 30 | Kunming mice | Blood | 308 | PET | Graphene Oxide | Nanosheets | No | Negative | 0 | 25356071 | 125I-NGO
70 | 0.5 | 2.709235209 | Mouse | 30 | Kunming mice | Blood | 308 | PET | Graphene Oxide | Nanosheets | No | Negative | 0 | 25356071
70 | 1 | 3.602143888 | Mouse | 30 | Kunming mice | Blood | 308 | PET | Graphene Oxide | Nanosheets | No | Negative | 0 | 25356071
70 | 3 | 2.719748505 | Mouse | 30 | Kunming mice | Blood | 308 | PET | Graphene Oxide | Nanosheets | No | Negative | 0 | 25356071
70 | 6 | 1.380643166 | Mouse | 30 | Kunming mice | Blood | 308 | PET | Graphene Oxide | Nanosheets | No | Negative | 0 | 25356071
70 | 12 | 0.384559885 | Mouse | 30 | Kunming mice | Blood | 308 | PET | Graphene Oxide | Nanosheets | No | Negative | 0 | 25356071
70 | 24 | 0.22541744 | Mouse | 30 | Kunming mice | Blood | 308 | PET | Graphene Oxide | Nanosheets | No | Negative | 0 | 25356071
71 | 0.033 | 3.952380952 | Mouse | 30 | Kunming mice | Blood | 308 | PET | Graphene Oxide | Nanosheets | No | Negative | 6000 | 25356071 | 125I-NGO - PEG
71 | 0.5 | 3.724799011 | Mouse | 30 | Kunming mice | Blood | 308 | PET | Graphene Oxide | Nanosheets | No | Negative | 6000 | 25356071
71 | 1 | 3.874871161 | Mouse | 30 | Kunming mice | Blood | 308 | PET | Graphene Oxide | Nanosheets | No | Negative | 6000 | 25356071
71 | 3 | 3.234900021 | Mouse | 30 | Kunming mice | Blood | 308 | PET | Graphene Oxide | Nanosheets | No | Negative | 6000 | 25356071
71 | 6 | 2.032158318 | Mouse | 30 | Kunming mice | Blood | 308 | PET | Graphene Oxide | Nanosheets | No | Negative | 6000 | 25356071
71 | 12 | 0.823850752 | Mouse | 30 | Kunming mice | Blood | 308 | PET | Graphene Oxide | Nanosheets | No | Negative | 6000 | 25356071
71 | 24 | 0.43743558 | Mouse | 30 | Kunming mice | Blood | 308 | PET | Graphene Oxide | Nanosheets | No | Negative | 6000 | 25356071
72 | 0.5 | 18.97196262 | Mouse | 18.4 | Balb/c mice | Blood | 63 | PET | Graphene Oxide | Nanoparticle | NOTA | NA | 5000 | 27109431 | 64Cu-NOTA–RGO–IONP–1stPEG 63nm
72 | 3 | 16.1682243 | Mouse | 18.4 | Balb/c mice | Blood | 63 | PET | Graphene Oxide | Nanoparticle | NOTA | NA | 5000 | 27109431
72 | 6 | 15.04672897 | Mouse | 18.4 | Balb/c mice | Blood | 63 | PET | Graphene Oxide | Nanoparticle | NOTA | NA | 5000 | 27109431
72 | 24 | 8.317757009 | Mouse | 18.4 | Balb/c mice | Blood | 63 | PET | Graphene Oxide | Nanoparticle | NOTA | NA | 5000 | 27109431
72 | 48 | 5.140186916 | Mouse | 18.4 | Balb/c mice | Blood | 63 | PET | Graphene Oxide | Nanoparticle | NOTA | NA | 5000 | 27109431
73 | 0.5 | 27.22826087 | Mouse | 18.4 | Balb/c mice | Blood | 72 | PET | Graphene Oxide | Nanoparticle | NOTA | NA | 5000 | 27109431 | 64Cu-NOTA–RGO–IONP–1stPEG -2nd PEG 72nm
73 | 3 | 23.9673913 | Mouse | 18.4 | Balb/c mice | Blood | 72 | PET | Graphene Oxide | Nanoparticle | NOTA | NA | 5000 | 27109431
73 | 6 | 21.79347826 | Mouse | 18.4 | Balb/c mice | Blood | 72 | PET | Graphene Oxide | Nanoparticle | NOTA | NA | 5000 | 27109431
73 | 24 | 14.45652174 | Mouse | 18.4 | Balb/c mice | Blood | 72 | PET | Graphene Oxide | Nanoparticle | NOTA | NA | 5000 | 27109431
73 | 48 | 8.75 | Mouse | 18.4 | Balb/c mice | Blood | 72 | PET | Graphene Oxide | Nanoparticle | NOTA | NA | 5000 | 27109431
74 | 0.05 | 49.27536 | Mouse | 20 | Balb/c mice | Blood | 55 | 131I | Graphene Oxide | Nanoparticle | No | NA | 5000 | 26188609 | 131I-RGO-PEG.
74 | 0.25 | 43.62319 | Mouse | 20 | Balb/c mice | Blood | 55 | 131I | Graphene Oxide | Nanoparticle | No | NA | 5000 | 26188609
74 | 0.5 | 37.82609 | Mouse | 20 | Balb/c mice | Blood | 55 | 131I | Graphene Oxide | Nanoparticle | No | NA | 5000 | 26188609
74 | 1 | 32.75362 | Mouse | 20 | Balb/c mice | Blood | 55 | 131I | Graphene Oxide | Nanoparticle | No | NA | 5000 | 26188609
74 | 2 | 26.81159 | Mouse | 20 | Balb/c mice | Blood | 55 | 131I | Graphene Oxide | Nanoparticle | No | NA | 5000 | 26188609
74 | 6 | 18.55072 | Mouse | 20 | Balb/c mice | Blood | 55 | 131I | Graphene Oxide | Nanoparticle | No | NA | 5000 | 26188609
74 | 10 | 14.92754 | Mouse | 20 | Balb/c mice | Blood | 55 | 131I | Graphene Oxide | Nanoparticle | No | NA | 5000 | 26188609
74 | 24 | 8.695652 | Mouse | 20 | Balb/c mice | Blood | 55 | 131I | Graphene Oxide | Nanoparticle | No | NA | 5000 | 26188609
74 | 48 | 4.782609 | Mouse | 20 | Balb/c mice | Blood | 55 | 131I | Graphene Oxide | Nanoparticle | No | NA | 5000 | 26188609
75 | 0.166666667 | 20.71428571 | Mouse | 22 | Balb/c mice | Blood | 20 | 125I | Graphene Oxide | Nanosheets | No | NA | 10000 | 21162527 | 125I-NGS-PEG 10-30nm
75 | 0.5 | 15.07936508 | Mouse | 22 | Balb/c mice | Blood | 20 | 125I | Graphene Oxide | Nanosheets | No | NA | 10000 | 21162527
75 | 1 | 10.79365079 | Mouse | 22 | Balb/c mice | Blood | 20 | 125I | Graphene Oxide | Nanosheets | No | NA | 10000 | 21162527
75 | 2 | 7.777777778 | Mouse | 22 | Balb/c mice | Blood | 20 | 125I | Graphene Oxide | Nanosheets | No | NA | 10000 | 21162527
75 | 6 | 4.603174603 | Mouse | 22 | Balb/c mice | Blood | 20 | 125I | Graphene Oxide | Nanosheets | No | NA | 10000 | 21162527
75 | 10 | 2.380952381 | Mouse | 22 | Balb/c mice | Blood | 20 | 125I | Graphene Oxide | Nanosheets | No | NA | 10000 | 21162527
75 | 24 | 0.476190476 | Mouse | 22 | Balb/c mice | Blood | 20 | 125I | Graphene Oxide | Nanosheets | No | NA | 10000 | 21162527
76 | 1 | 0.4245757 | Mouse | 20 | Kunming mice | Blood | 800 | 188Re | Graphene Oxide | Nanoparticle | No | Negative | 0 | https://doi.org/10.1016/j.carbon.2010.11.005 | 188Re–GO mostly upto 800nm
76 | 3 | 0.320438 | Mouse | 20 | Kunming mice | Blood | 800 | 188Re | Graphene Oxide | Nanoparticle | No | Negative | 0 | https://doi.org/10.1016/j.carbon.2010.11.006
76 | 6 | 0.1970803 | Mouse | 20 | Kunming mice | Blood | 800 | 188Re | Graphene Oxide | Nanoparticle | No | Negative | 0 | https://doi.org/10.1016/j.carbon.2010.11.006
76 | 12 | 0.1182482 | Mouse | 20 | Kunming mice | Blood | 800 | 188Re | Graphene Oxide | Nanoparticle | No | Negative | 0 | https://doi.org/10.1016/j.carbon.2010.11.006
77 | 0.5 | 7.2 | Mouse | 20.2 | Nude mice | Blood | 220 | PET | Graphene Oxide | Nanoparticle | follicle-stimulating hormone receptor mAb | Negative | 5000 | 27490486 | 64Cu-NOTA-GO-FSHR-mAb
77 | 2 | 4.6 | Mouse | 20.2 | Nude mice | Blood | 220 | PET | Graphene Oxide | Nanoparticle | follicle-stimulating hormone receptor mAb | Negative | 5000 | 27490486
77 | 4 | 4.5 | Mouse | 20.2 | Nude mice | Blood | 220 | PET | Graphene Oxide | Nanoparticle | follicle-stimulating hormone receptor mAb | Neutral | 5000 | 27490486
77 | 24 | 4.7 | Mouse | 20.2 | Nude mice | Blood | 220 | PET | Graphene Oxide | Nanoparticle | follicle-stimulating hormone receptor mAb | Neutral | 5000 | 27490486
78 | 0.5 | 4.2 | Mouse | 20.2 | Nude mice | Blood | 220 | PET | Graphene Oxide | Nanoparticle | No | Neutral | 5000 | 27490486 | 64Cu-NOTA-GO
78 | 2 | 3.6 | Mouse | 20.2 | Nude mice | Blood | 221 | PET | Graphene Oxide | Nanoparticle | No | Neutral | 5000 | 27490486
78 | 4 | 3.3 | Mouse | 20.2 | Nude mice | Blood | 222 | PET | Graphene Oxide | Nanoparticle | No | Neutral | 5000 | 27490486
78 | 24 | 1.4 | Mouse | 20.2 | Nude mice | Blood | 220 | PET | Graphene Oxide | Nanoparticle | No | Neutral | 5000 | 27490486
79 | 72 | 11.51898734 | Mouse | 19.1 | Balb/c mice | Blood | 68 | PET | Graphene Oxide | Nanoparticle | No | Negative | 5000 | 27254470 | 64Cu-RGO-IONP-PEG 68nm
79 | 240 | 12.84810127 | Mouse | 19.1 | Balb/c mice | Blood | 68 | PET | Graphene Oxide | Nanoparticle | No | Negative | 5000 | 27254470
79 | 408 | 14.30379747 | Mouse | 19.1 | Balb/c mice | Blood | 68 | PET | Graphene Oxide | Nanoparticle | No | Negative | 5000 | 27254470
80 | 0.25 | 20.23 | Mouse | 20 | Nude mice | Blood | 25 | 99mTc | Graphene Oxide | Nanoparticle | Folic Acid | NA | Yes | 30133308 | 99mTc-nGO-PEG-FA
80 | 0.5 | 16.22 | Mouse | 20 | Nude mice | Blood | 25 | 99mTc | Graphene Oxide | Nanoparticle | Folic Acid | NA | Yes | 30133308
80 | 1 | 12.82 | Mouse | 20 | Nude mice | Blood | 25 | 99mTc | Graphene Oxide | Nanoparticle | Folic Acid | NA | Yes | 30133308
80 | 2 | 10.58 | Mouse | 20 | Nude mice | Blood | 25 | 99mTc | Graphene Oxide | Nanoparticle | Folic Acid | NA | Yes | 30133308
80 | 4 | 7.51 | Mouse | 20 | Nude mice | Blood | 25 | 99mTc | Graphene Oxide | Nanoparticle | Folic Acid | NA | Yes | 30133308
80 | 6 | 2.76 | Mouse | 20 | Nude mice | Blood | 25 | 99mTc | Graphene Oxide | Nanoparticle | Folic Acid | NA | Yes | 30133308
80 | 24 | 1.12 | Mouse | 20 | Nude mice | Blood | 25 | 99mTc | Graphene Oxide | Nanoparticle | Folic Acid | NA | Yes | 30133308
80 | 48 | 0.94 | Mouse | 20 | Nude mice | Blood | 25 | 99mTc | Graphene Oxide | Nanosheets | Folic Acid | NA | Yes | 30133308
81 | 0.1 | 12.84539 | Mouse | NA | Balb/c mice | Blood | 75 | 125I | Graphene Oxide | Nanosheets | Dextran | NA | 0 | https://doi.org/10.1016/j.carbon.2011.05.057 | 125I–GO–DEX 50-100nm
81 | 0.5 | 9.303817 | Mouse | NA | Balb/c mice | Blood | 75 | 125I | Graphene Oxide | Nanosheets | Dextran | NA | 0 | https://doi.org/10.1016/j.carbon.2011.05.057
81 | 1 | 6.738016 | Mouse | NA | Balb/c mice | Blood | 75 | 125I | Graphene Oxide | Nanosheets | Dextran | NA | 0 | https://doi.org/10.1016/j.carbon.2011.05.057
81 | 2 | 4.505839 | Mouse | NA | Balb/c mice | Blood | 75 | 125I | Graphene Oxide | Nanosheets | Dextran | NA | 0 | https://doi.org/10.1016/j.carbon.2011.05.057
81 | 6 | 1.642322 | Mouse | NA | Balb/c mice | Blood | 75 | 125I | Graphene Oxide | Nanosheets | Dextran | NA | 0 | https://doi.org/10.1016/j.carbon.2011.05.057
81 | 10 | 1.165069 | Mouse | NA | Balb/c mice | Blood | 75 | 125I | Graphene Oxide | Nanosheets | Dextran | NA | 0 | https://doi.org/10.1016/j.carbon.2011.05.057
81 | 24 | 1.139969 | Mouse | NA | Balb/c mice | Blood | 75 | 125I | Graphene Oxide | Nanosheets | Dextran | NA | 0 | https://doi.org/10.1016/j.carbon.2011.05.057
82 | 0.1558442 | 13.8785 | Mouse | NA | Balb/c mice | Blood | 50 | 125I | Graphene Oxide | Nanoparticle | No | NA | Yes | 22378564 | 125I-RGO–IONP–PEG 50nm
82 | 0.25 | 11.32381 | Mouse | NA | Balb/c mice | Blood | 50 | 125I | Graphene Oxide | Nanoparticle | No | NA | Yes | 22378564
82 | 1 | 10.30851 | Mouse | NA | Balb/c mice | Blood | 50 | 125I | Graphene Oxide | Nanoparticle | No | NA | Yes | 22378564
82 | 2 | 10.25512 | Mouse | NA | Balb/c mice | Blood | 50 | 125I | Graphene Oxide | Nanoparticle | No | NA | Yes | 22378564
82 | 4 | 8.413853 | Mouse | NA | Balb/c mice | Blood | 50 | 125I | Graphene Oxide | Nanoparticle | No | NA | Yes | 22378564
82 | 6 | 7.826551 | Mouse | NA | Balb/c mice | Blood | 50 | 125I | Graphene Oxide | Nanoparticle | No | NA | Yes | 22378564
82 | 10 | 6.554401 | Mouse | NA | Balb/c mice | Blood | 50 | 125I | Graphene Oxide | Nanoparticle | No | NA | Yes | 22378564
82 | 24 | 4.655123 | Mouse | NA | Balb/c mice | Blood | 50 | 125I | Graphene Oxide | Nanoparticle | No | NA | Yes | 22378564
82 | 48 | 2.61241 | Mouse | NA | Balb/c mice | Blood | 50 | 125I | Graphene Oxide | Nanoparticle | No | NA | Yes | 22378564
83 | 0.5 | 2.222222222 | Mouse | 22.5 | Nude mice | Blood | 129.1 | 64Cu | Silica | Nanoparticle | VEGF121 | Negative | 5000 | 25353068 | 64Cu-NOTA-MSN-PEG-VEGF121
83 | 3 | 2.222222222 | Mouse | 22.5 | Nude mice | Blood | 129.1 | 64Cu | Silica | Nanoparticle | VEGF121 | Negative | 5000 | 25353068
83 | 6 | 2.222222222 | Mouse | 22.5 | Nude mice | Blood | 129.1 | 64Cu | Silica | Nanoparticle | VEGF121 | Negative | 5000 | 25353068
83 | 22 | 3.111111111 | Mouse | 22.5 | Nude mice | Blood | 129.1 | 64Cu | Silica | Nanoparticle | VEGF121 | Negative | 5000 | 25353068
84 | 0.5 | 2.02247191 | Mouse | 22.5 | Nude mice | Blood | 125.2 | 64Cu | Silica | Nanoparticle | No | Negative | 5000 | 25353068 | 64Cu-NOTA-MSN-PEG
84 | 3 | 2.134831461 | Mouse | 22.5 | Nude mice | Blood | 125.2 | 64Cu | Silica | Nanoparticle | No | Negative | 5000 | 25353068
84 | 6 | 2.696629213 | Mouse | 22.5 | Nude mice | Blood | 125.2 | 64Cu | Silica | Nanoparticle | No | Negative | 5000 | 25353068
84 | 22 | 2.921348315 | Mouse | 22.5 | Nude mice | Blood | 125.2 | 64Cu | Silica | Nanoparticle | No | Negative | 5000 | 25353068
85 | 0.5 | 4.6 | Mouse | 17 | Balb/c mice | Blood | 175.3 | 64Cu | Silica | Nanoparticle | TRC105 | Neutral | 5000 | 24937108 | r 64Cu-MSN-800CW-TRC105(Fab). 80nm
85 | 4 | 3.2 | Mouse | 17 | Balb/c mice | Blood | 175.3 | 64Cu | Silica | Nanoparticle | TRC105 | Neutral | 5000 | 24937108
85 | 14 | 3 | Mouse | 17 | Balb/c mice | Blood | 175.3 | 64Cu | Silica | Nanoparticle | TRC105 | Neutral | 5000 | 24937108
85 | 24 | 2.2 | Mouse | 17 | Balb/c mice | Blood | 175.3 | 64Cu | Silica | Nanoparticle | TRC105 | Neutral | 5000 | 24937108
85 | 48 | 2 | Mouse | 17 | Balb/c mice | Blood | 175.3 | 64Cu | Silica | Nanoparticle | TRC105 | Neutral | 5000 | 24937108
86 | 0.5 | 3.3 | Mouse | 17 | Balb/c mice | Blood | 80 | 64Cu | Silica | Nanoparticle | No | NA | 5000 | 24937108 | r 64Cu-MSN-800CW
86 | 4 | 3.1 | Mouse | 17 | Balb/c mice | Blood | 80 | 64Cu | Silica | Nanoparticle | No | NA | 5000 | 24937108
86 | 14 | 2.9 | Mouse | 17 | Balb/c mice | Blood | 80 | 64Cu | Silica | Nanoparticle | No | NA | 5000 | 24937108
86 | 24 | 2.6 | Mouse | 17 | Balb/c mice | Blood | 80 | 64Cu | Silica | Nanoparticle | No | NA | 5000 | 24937108
86 | 48 | 2.4 | Mouse | 17 | Balb/c mice | Blood | 80 | 64Cu | Silica | Nanoparticle | No | NA | 5000 | 24937108
87 | 0.5 | 4.9 | Mouse | NA | mice | Blood | 194.4 | 64Cu | Silica | Nanoparticle | TRC105 | Neutral | 5000 | 24875656 | 4Cu-HMSN-ZW800-TRC105 150nm
87 | 4 | 4.3 | Mouse | NA | mice | Blood | 194.4 | 64Cu | Silica | Nanoparticle | TRC105 | Neutral | 5000 | 24875656
87 | 16 | 3.8 | Mouse | NA | mice | Blood | 194.4 | 64Cu | Silica | Nanoparticle | TRC105 | Neutral | 5000 | 24875656
87 | 24 | 3.8 | Mouse | NA | mice | Blood | 194.4 | 64Cu | Silica | Nanoparticle | TRC105 | Neutral | 5000 | 24875656
88 | 0.5 | 2.3 | Mouse | NA | mice | Blood | 150 | 64Cu | Silica | Nanoparticle | No | NA | 5000 | 24875656 | 4Cu-HMSN-ZW800
88 | 4 | 2.4 | Mouse | NA | mice | Blood | 150 | 64Cu | Silica | Nanoparticle | No | NA | 5000 | 24875656
88 | 16 | 2.7 | Mouse | NA | mice | Blood | 150 | 64Cu | Silica | Nanoparticle | No | NA | 5000 | 24875656
88 | 24 | 2.8 | Mouse | NA | mice | Blood | 150 | 64Cu | Silica | Nanoparticle | No | NA | 5000 | 24875656
89 | 0.5 | 3.7 | Mouse | 17 | Balb/c mice | Blood | 168 | 64Cu | Silica | Nanoparticle | TRC105 | Neutral | 5000 | 24083623 | 64Cu-NOTA-mSiO2-PEG-TRC105 - 80nm
89 | 2 | 3.8 | Mouse | 17 | Balb/c mice | Blood | 168 | 64Cu | Silica | Nanoparticle | TRC105 | Neutral | 5000 | 24083623
89 | 5 | 4 | Mouse | 17 | Balb/c mice | Blood | 168 | 64Cu | Silica | Nanoparticle | TRC105 | Neutral | 5000 | 24083623
89 | 16 | 4.3 | Mouse | 17 | Balb/c mice | Blood | 168 | 64Cu | Silica | Nanoparticle | TRC105 | Neutral | 5000 | 24083623
89 | 24 | 3.7 | Mouse | 17 | Balb/c mice | Blood | 168 | 64Cu | Silica | Nanoparticle | TRC105 | Neutral | 5000 | 24083623
89 | 48 | 3.4 | Mouse | 17 | Balb/c mice | Blood | 168 | 64Cu | Silica | Nanoparticle | No | Neutral | 5000 | 24083623
90 | 0.5 | 2.6 | Mouse | 17 | Balb/c mice | Blood | 168 | 64Cu | Silica | Nanoparticle | TRC105 | Neutral | 5000 | 24083623 | 64Cu-NOTA-mSiO2-PEG5 - 80nm
90 | 2 | 2.6 | Mouse | 17 | Balb/c mice | Blood | 168 | 64Cu | Silica | Nanoparticle | TRC105 | Neutral | 5000 | 24083623
90 | 5 | 2.5 | Mouse | 17 | Balb/c mice | Blood | 168 | 64Cu | Silica | Nanoparticle | TRC105 | Neutral | 5000 | 24083623
90 | 16 | 2.6 | Mouse | 17 | Balb/c mice | Blood | 168 | 64Cu | Silica | Nanoparticle | TRC105 | Neutral | 5000 | 24083623
90 | 24 | 2.3 | Mouse | 17 | Balb/c mice | Blood | 168 | 64Cu | Silica | Nanoparticle | TRC105 | Neutral | 5000 | 24083623
90 | 48 | 2.2 | Mouse | 17 | Balb/c mice | Blood | 168 | 64Cu | Silica | Nanoparticle | cRGDY | Neutral | 5000 | 24083623
91 | 4 | 11.6 | Mouse | 21.4 | Nude mice | Blood | 7 | 124I | Silica | Nanoparticle | cRGDY | Neutral | 500 | 21670497 | 124I-cRGDY-PEG-dots 7nm
91 | 24 | 1.16 | Mouse | 21.4 | Nude mice | Blood | 7 | 124I | Silica | Nanoparticle | cRGDY | Neutral | 500 | 21670497
91 | 72 | 0.12 | Mouse | 21.4 | Nude mice | Blood | 7 | 124I | Silica | Nanoparticle | cRGDY | Neutral | 500 | 21670497
91 | 96 | 0.36 | Mouse | 21.4 | Nude mice | Blood | 7 | 124I | Silica | Nanoparticle | cRGDY | Neutral | 500 | 21670497
91 | 168 | 0.08 | Mouse | 21.4 | Nude mice | Blood | 7 | 124I | Silica | Nanoparticle | cRGDY | Neutral | 500 | 21670497
92 | 4 | 3.196078431 | Mouse | 21.4 | Nude mice | Blood | 7 | 124I | Silica | Nanoparticle | No | Neutral | 500 | 21670497 | 24I-PEG-dots
92 | 24 | 0.490196078 | Mouse | 21.4 | Nude mice | Blood | 7 | 124I | Silica | Nanoparticle | No | Neutral | 500 | 21670497
92 | 96 | 0.098039216 | Mouse | 21.4 | Nude mice | Blood | 7 | 124I | Silica | Nanoparticle | No | Neutral | 500 | 21670497
93 | 0.5 | 3.80952381 | Mouse | 18 | Nude mice | Blood | 200 | 64Cu | Silica | Nanoparticle | No | Neutral | 5000 | 25955122 | 64Cu-NOTA-HMSN-PEG
93 | 3 | 2.777777778 | Mouse | 18 | Nude mice | Blood | 200 | 64Cu | Silica | Nanoparticle | No | Neutral | 5000 | 25955122
93 | 6 | 2.936507937 | Mouse | 18 | Nude mice | Blood | 200 | 64Cu | Silica | Nanoparticle | No | Neutral | 5000 | 25955122
93 | 18 | 1.984126984 | Mouse | 18 | Nude mice | Blood | 200 | 64Cu | Silica | Nanoparticle | No | Neutral | 5000 | 25955122
94 | 0.5 | 3.492063492 | Mouse | 18 | Nude mice | Blood | 200 | 64Cu | Silica | Nanoparticle | cRGDY | Neutral | 5000 | 25955122 | 64Cu-NOTA-HMSN-PEG-cRGDyK
94 | 3 | 3.015873016 | Mouse | 18 | Nude mice | Blood | 200 | 64Cu | Silica | Nanoparticle | cRGDY | Neutral | 5001 | 25955122
94 | 6 | 2.53968254 | Mouse | 18 | Nude mice | Blood | 200 | 64Cu | Silica | Nanoparticle | cRGDY | Neutral | 5002 | 25955122
94 | 18 | 1.984126984 | Mouse | 18 | Nude mice | Blood | 200 | 64Cu | Silica | Nanoparticle | cRGDY | Neutral | 5003 | 25955122
95 | 0.5 | 0.68 | Mouse | 25 | Swiss albino mice | Blood | 900 | 99mTc | Silica | Nanoparticle | No | Negative | 0 | 26249579 | 99mTc-DTPA-MSN
95 | 1 | 0.54 | Mouse | 25 | Swiss albino mice | Blood | 900 | 99mTc | Silica | Nanoparticle | No | Negative | 0 | 26249579
95 | 4 | 0.49 | Mouse | 25 | Swiss albino mice | Blood | 900 | 99mTc | Silica | Nanoparticle | No | Negative | 0 | 26249579
96 | 48 | 0.9259 | Mouse | 20 | Balb/c mice | Blood | 190.1 | 89Zr | Silica | Nanoparticle | TRC105 | Neutral | 5000 | 27980987 | 89Zr-bMSN‐PEG5k‐TRC105 190nm
97 | 48 | 0.9382 | Mouse | 20 | Balb/c mice | Blood | 190.1 | 89Zr | Silica | Nanoparticle | No | Neutral | 5000 | 27980987 | 89Zr]bMSN‐PEG5k 190nm
98 | 504 | 0.1935484 | Mouse | NA | Balb/c mice | Blood | 150 | 89Zr | Silica | Nanoparticle | No | Very Negative | 5000 | 26213260 | 89Zr-MSN 150nm
99 | 0.5 | 21.01503759 | Mouse | 19 | C57BL/6 mice | Blood | 87.31 | PET | Silica | Nanoparticle | Adpgk | Neutral | 5000 | 31556987 | 64Cu-NOTA-bMSN(CpG/Ce6)-Adpgk 87nm
99 | 2.5 | 17.7443609 | Mouse | 19 | C57BL/6 mice | Blood | 87.31 | PET | Silica | Nanoparticle | Adpgk | Neutral | 5000 | 31556987
99 | 17 | 9.060150376 | Mouse | 19 | C57BL/6 mice | Blood | 87.31 | PET | Silica | Nanoparticle | Adpgk | Neutral | 5000 | 31556987
99 | 25 | 6.127819549 | Mouse | 19 | C57BL/6 mice | Blood | 87.31 | PET | Silica | Nanoparticle | Adpgk | Neutral | 5000 | 31556987
100 | 2 | 2.45614 | Mouse | 28.5 | Balb/c mice | Blood | 400 | PET | Silica | Nanoparticle | No | Negative | 0 | https://doi.org/10.1007/s11051-015-2938-0 | 18FMSiNPs 80nm
101 | 24 | 0.06 | Mouse | 34 | ICR mice | Blood | 20 | 125I | Silica | Nanoparticle | No | NA | 0 | 19936708 | 125I-SiNPs 20nm
101 | 72 | 0.02 | Mouse | 34 | ICR mice | Blood | 20 | 125I | Silica | Nanoparticle | No | NA | 0 | 19936708
101 | 168 | 0.02 | Mouse | 34 | ICR mice | Blood | 20 | 125I | Silica | Nanoparticle | No | NA | 0 | 19936708
101 | 360 | 0.01 | Mouse | 34 | ICR mice | Blood | 20 | 125I | Silica | Nanoparticle | No | NA | 0 | 19936708
101 | 720 | 0.01 | Mouse | 34 | ICR mice | Blood | 20 | 125I | Silica | Nanoparticle | No | NA | 0 | 19936708
102 | 24 | 0.06 | Mouse | 34 | ICR mice | Blood | 20 | 125I | Silica | Nanoparticle | No | NA | 0 | 19936708 | 125I-SiNPs 80nm
102 | 72 | 0.03 | Mouse | 34 | ICR mice | Blood | 20 | 125I | Silica | Nanoparticle | No | NA | 0 | 19936708
102 | 168 | 0.02 | Mouse | 34 | ICR mice | Blood | 20 | 125I | Silica | Nanoparticle | No | NA | 0 | 19936708
102 | 360 | 0.01 | Mouse | 34 | ICR mice | Blood | 20 | 125I | Silica | Nanoparticle | No | NA | 0 | 19936708
102 | 720 | 0.01 | Mouse | 34 | ICR mice | Blood | 20 | 125I | Silica | Nanoparticle | No | NA | 0 | 19936708
103 | 0.03090508 | 4.172267 | Mouse | NA | mice | Blood | 15 | 64Cu | Silica | Nanoparticle | No | NA | 0 | 21546997 | 64Cu-DO3A conjugated dextran SiMn QD 15.1nm
103 | 0.07726269 | 3.016296 | Mouse | NA | mice | Blood | 15 | 64Cu | Silica | Nanoparticle | No | NA | 0 | 21546997
103 | 0.1655629 | 2.427632 | Mouse | NA | mice | Blood | 15 | 64Cu | Silica | Nanoparticle | No | NA | 0 | 21546997
103 | 0.5 | 2.085425 | Mouse | NA | mice | Blood | 15 | 64Cu | Silica | Nanoparticle | No | NA | 0 | 21546997
103 | 1 | 1.039271 | Mouse | NA | mice | Blood | 15 | 64Cu | Silica | Nanoparticle | No | NA | 0 | 21546997
103 | 2 | 1.48664 | Mouse | NA | mice | Blood | 15 | 64Cu | Silica | Nanoparticle | No | NA | 0 | 21546997
104 | 48 | 1.985294 | Mouse | 20 | Balb/c mice | Blood | 13.5 | PET | Silica | Nanoparticle | No | NA | 500 | 34029471 | 86Y-DOTA-UPSN
105 | 5 | 10.65789 | Mouse | 21.4 | Nude mice | Blood | 6.4 | PET | Silica | Nanoparticle | cRGDY | NA | 866 | 29123332 | 89Zr-DFO-cRGDY-PEG-C
105 | 24 | 5.526316 | Mouse | 21.4 | Nude mice | Blood | 6.4 | PET | Silica | Nanoparticle | cRGDY | NA | 866 | 29123332
105 | 48 | 5.526316 | Mouse | 21.4 | Nude mice | Blood | 6.4 | PET | Silica | Nanoparticle | cRGDY | NA | 866 | 29123332
105 | 72 | 0.6578947 | Mouse | 21.4 | Nude mice | Blood | 6.4 | PET | Silica | Nanoparticle | cRGDY | NA | 866 | 29123332
106 | 5 | 18.08989 | Mouse | 21.4 | Nude mice | Blood | 6.4 | PET | Silica | Nanoparticle | cRGDY | NA | 866 | 29123332 | d cRGDY-PEG- [ 89Zr]C′ dot
106 | 24 | 5.505618 | Mouse | 21.4 | Nude mice | Blood | 6.4 | PET | Silica | Nanoparticle | cRGDY | NA | 866 | 29123332
106 | 48 | 2.58427 | Mouse | 21.4 | Nude mice | Blood | 6.4 | PET | Silica | Nanoparticle | cRGDY | NA | 866 | 29123332
106 | 72 | 1.685393 | Mouse | 21.4 | Nude mice | Blood | 6.4 | PET | Silica | Nanoparticle | cRGDY | NA | 866 | 29123332
107 | 0.1666667 | 32.04225 | Mouse | NA | Balb/c mice | Blood | 13.64 | 64Cu | Silica | Nanoparticle | No | Neutral | 500 | 31565854 | 64Cu-NOTA-UPSN
107 | 0.3333333 | 31.05634 | Mouse | NA | Balb/c mice | Blood | 13.64 | 64Cu | Silica | Nanoparticle | No | Neutral | 500 | 31565854
107 | 0.5 | 30.49296 | Mouse | NA | Balb/c mice | Blood | 13.64 | 64Cu | Silica | Nanoparticle | No | Neutral | 500 | 31565854
107 | 0.8333333 | 29.64789 | Mouse | NA | Balb/c mice | Blood | 13.64 | 64Cu | Silica | Nanoparticle | No | Neutral | 500 | 31565854
107 | 1 | 29.22535 | Mouse | NA | Balb/c mice | Blood | 13.64 | 64Cu | Silica | Nanoparticle | No | Neutral | 500 | 31565854
107 | 2 | 25 | Mouse | NA | Balb/c mice | Blood | 13.64 | 64Cu | Silica | Nanoparticle | No | Neutral | 500 | 31565854
107 | 7 | 18.73239 | Mouse | NA | Balb/c mice | Blood | 13.64 | 64Cu | Silica | Nanoparticle | No | Neutral | 500 | 31565854
107 | 18 | 11.05634 | Mouse | NA | Balb/c mice | Blood | 13.64 | 64Cu | Silica | Nanoparticle | No | Neutral | 500 | 31565854
107 | 48 | 3.802817 | Mouse | NA | Balb/c mice | Blood | 13.64 | 64Cu | Silica | Nanoparticle | No | Neutral | 500 | 31565854
107 | 72 | 1.126761 | Mouse | NA | Balb/c mice | Blood | 13.64 | 64Cu | Silica | Nanoparticle | No | Neutral | 500 | 31565854
108 | 0.1666667 | 32.04225 | Mouse | NA | Balb/c mice | Blood | 13.64 | 64Cu | Silica | Nanoparticle | No | Neutral | 500 | 31565854 | 64Cu-NOTA-UPSN
108 | 0.3333333 | 31.05634 | Mouse | NA | Balb/c mice | Blood | 13.64 | 64Cu | Silica | Nanoparticle | No | Neutral | 500 | 31565854
108 | 0.5 | 30.49296 | Mouse | NA | Balb/c mice | Blood | 13.64 | 64Cu | Silica | Nanoparticle | No | Neutral | 500 | 31565854
108 | 0.8333333 | 29.64789 | Mouse | NA | Balb/c mice | Blood | 13.64 | 64Cu | Silica | Nanoparticle | No | Neutral | 500 | 31565854
108 | 1 | 29.22535 | Mouse | NA | Balb/c mice | Blood | 13.64 | 64Cu | Silica | Nanoparticle | No | Neutral | 500 | 31565854
108 | 2 | 25 | Mouse | NA | Balb/c mice | Blood | 13.64 | 64Cu | Silica | Nanoparticle | No | Neutral | 500 | 31565854
108 | 7 | 18.73239 | Mouse | NA | Balb/c mice | Blood | 13.64 | 64Cu | Silica | Nanoparticle | No | Neutral | 500 | 31565854
108 | 18 | 11.05634 | Mouse | NA | Balb/c mice | Blood | 13.64 | 64Cu | Silica | Nanoparticle | No | Neutral | 500 | 31565854
108 | 48 | 3.802817 | Mouse | NA | Balb/c mice | Blood | 13.64 | 64Cu | Silica | Nanoparticle | No | Neutral | 500 | 31565854
108 | 72 | 1.126761 | Mouse | NA | Balb/c mice | Blood | 13.64 | 64Cu | Silica | Nanoparticle | No | Neutral | 500 | 31565854
109 | 0.1666667 | 40.30263 | Mouse | 17 | Balb/c mice | Blood | 100 | 125I | Lipid | Nanoparticle | No | NA | Yes | 16984142 | PEG-CL liposomes
109 | 6 | 14.26298 | Mouse | 17 | Balb/c mice | Blood | 100 | 125I | Lipid | Nanoparticle | No | NA | Yes | 16984142
109 | 24 | 1.904014 | Mouse | 17 | Balb/c mice | Blood | 100 | 125I | Lipid | Nanoparticle | No | NA | Yes | 16984142
109 | 72 | 2.56387 | Mouse | 17 | Balb/c mice | Blood | 100 | 125I | Lipid | Nanoparticle | No | NA | Yes | 16984142
110 | 0.1666667 | 44.27486 | Mouse | 17 | Balb/c mice | Blood | 101 | 125I | Lipid | Nanoparticle | No | NA | Yes | 16984142
110 | 6 | 16.43698 | Mouse | 17 | Balb/c mice | Blood | 102 | 125I | Lipid | Nanoparticle | No | NA | Yes | 16984142
110 | 24 | 3.897687 | Mouse | 17 | Balb/c mice | Blood | 103 | 125I | Lipid | Nanoparticle | No | NA | Yes | 16984142
110 | 48 | 2.371454 | Mouse | 17 | Balb/c mice | Blood | 104 | 125I | Lipid | Nanoparticle | No | NA | Yes | 16984142
110 | 72 | 1.444632 | Mouse | 17 | Balb/c mice | Blood | 105 | 125I | Lipid | Nanoparticle | No | NA | Yes | 16984142
111 | 2 | 1.71875 | Mouse | 27.5 | Balb/c mice | Blood | 386 | 99mTc | Lipid | Nanoparticle | No | NA | 0 | 25454755
111 | 4 | 1.041667 | Mouse | 27.5 | Balb/c mice | Blood | 386 | 99mTc | Lipid | Nanoparticle | No | NA | 0 | 25454755
111 | 24 | 0.15625 | Mouse | 27.5 | Balb/c mice | Blood | 386 | 99mTc | Lipid | Nanoparticle | No | NA | 0 | 25454755
112 | 6 | 41.9 | Mouse | 20 | female FVB mice | Blood | 120 | 64Cu | Lipid | Nanoparticle | No | NA | 1200 | 23342299
112 | 24 | 19.1 | Mouse | 20 | female FVB mice | Blood | 120 | 64Cu | Lipid | Nanoparticle | No | NA | 1200 | 23342299
112 | 48 | 6.1 | Mouse | 20 | female FVB mice | Blood | 120 | 64Cu | Lipid | Nanoparticle | No | NA | 1200 | 23342299
113 | 0.5 | 76.81066 | Mouse | 20 | Balb/c mice | Blood | 120 | 14C | Lipid | Nanoparticle | No | NA | 2000 | 16550475
113 | 1 | 67.82972 | Mouse | 20 | Balb/c mice | Blood | 120 | 14C | Lipid | Nanoparticle | No | NA | 2000 | 16550475
113 | 2 | 58.69122 | Mouse | 20 | Balb/c mice | Blood | 120 | 14C | Lipid | Nanoparticle | No | NA | 2000 | 16550475
113 | 4 | 34.74205 | Mouse | 20 | Balb/c mice | Blood | 120 | 14C | Lipid | Nanoparticle | No | NA | 2000 | 16550475
113 | 6 | 17.56798 | Mouse | 20 | Balb/c mice | Blood | 120 | 14C | Lipid | Nanoparticle | No | NA | 2000 | 16550475
113 | 12 | 4.175349 | Mouse | 20 | Balb/c mice | Blood | 120 | 14C | Lipid | Nanoparticle | No | NA | 2000 | 16550475
113 | 24 | 1.024142 | Mouse | 20 | Balb/c mice | Blood | 120 | 14C | Lipid | Nanoparticle | No | NA | 2000 | 16550475
114 | 2 | 34.41176 | Mouse | 27.5 | SCID mice | Blood | 200 | 3H | Lipid | Nanoparticle | No | NA | 2000 | 20184929
114 | 4 | 30.58824 | Mouse | 27.5 | SCID mice | Blood | 200 | 3H | Lipid | Nanoparticle | No | NA | 2000 | 20184929
114 | 8 | 23.82353 | Mouse | 27.5 | SCID mice | Blood | 200 | 3H | Lipid | Nanoparticle | No | NA | 2000 | 20184929
114 | 12 | 22.94118 | Mouse | 27.5 | SCID mice | Blood | 200 | 3H | Lipid | Nanoparticle | No | NA | 2000 | 20184929
114 | 24 | 18.62245 | Mouse | 27.5 | SCID mice | Blood | 200 | 3H | Lipid | Nanoparticle | No | NA | 2000 | 20184929
115 | 6 | 0.6 | Mouse | 30 | ICR mice | Blood | 100 | 3H | Lipid | Nanoparticle | No | Positive | 0 | 21429576 | 100nm +ve charge MEND 37.8 ZP
115 | 24 | 0.35 | Mouse | 30 | ICR mice | Blood | 100 | 3H | Lipid | Nanoparticle | No | Positive | 0 | 21429576
116 | 6 | 17.6 | Mouse | 30 | ICR mice | Blood | 100 | 3H | Lipid | Nanoparticle | No | Neutral | 2000 | 21429576 | Peg MEND ZP 1.8
116 | 24 | 7.3 | Mouse | 30 | ICR mice | Blood | 100 | 3H | Lipid | Nanoparticle | No | Neutral | 2000 | 21429576
117 | 6 | 20 | Mouse | 30 | ICR mice | Blood | 100 | 3H | Lipid | Nanoparticle | No | Neutral | 5000 | 21429576 | PPD Mend ZP 3.2
117 | 24 | 9.6 | Mouse | 30 | ICR mice | Blood | 100 | 3H | Lipid | Nanoparticle | No | Neutral | 5000 | 21429576
118 | 22 | 0.540540541 | Mouse | 21.8 | Balb/c mice | Blood | 118 | 64Cu | Lipid | Nanoparticle | No | Negative | 2000 | 24035550 | 64Cu-DOTA-liposome
119 | 22 | 1.441441441 | Mouse | 21.8 | Balb/c mice | Blood | 158.2 | 64Cu | Lipid | Nanoparticle | No | Negative | 2000 | 24035550 | tetrac/64Cu-DOTA-liposome
120 | 1 | 18.06 | Mouse | 19.1 | Balb/c mice | Blood | 92.1 | 111In | Lipid | Nanoparticle | No | Neutral | 2000 | 23226020 | 111In-labeledlow RLP 92.1nm -1.8mV - 6.1mV
120 | 4 | 5.62 | Mouse | 19.1 | Balb/c mice | Blood | 92.1 | 111In | Lipid | Nanoparticle | No | Neutral | 2000 | 23226020
121 | 1 | 17.05 | Mouse | 19.1 | Balb/c mice | Blood | 99.2 | 111In | Lipid | Nanoparticle | No | Neutral | 2000 | 23226020 | 111In-labeledlmed RLP 99.2 -1.8mV - 6.1mV
121 | 4 | 4.53 | Mouse | 19.1 | Balb/c mice | Blood | 99.2 | 111In | Lipid | Nanoparticle | No | Neutral | 2000 | 23226020
122 | 1 | 10.01 | Mouse | 19.1 | Balb/c mice | Blood | 110.4 | 111In | Lipid | Nanoparticle | No | Neutral | 2000 | 23226020 | 111In-labeledlmed RLP 99.2 -1.8mV - 6.1mV
122 | 4 | 5.43 | Mouse | 19.1 | Balb/c mice | Blood | 110.4 | 111In | Lipid | Nanoparticle | No | Neutral | 2000 | 23226020
123 | 1 | 5.03 | Mouse | 19.1 | Balb/c mice | Blood | 110.4 | 111In | Lipid | Nanoparticle | No | Neutral | 0 | 23226020 | 111In-labeledlownoPEG RLP
124 | 1 | 69.90099 | Mouse | NA | Nude mice | Blood | 100 | 64Cu | Lipid | Nanoparticle | No | Negative | 2000 | 26646780 | PEGylated 64Cu-liposomes 5mol %
124 | 8 | 51.68317 | Mouse | NA | Nude mice | Blood | 100 | 64Cu | Lipid | Nanoparticle | No | Negative | 2000 | 26646780
124 | 24 | 16.23762 | Mouse | NA | Nude mice | Blood | 100 | 64Cu | Lipid | Nanoparticle | No | Negative | 2000 | 26646780
124 | 48 | 3.168317 | Mouse | NA | Nude mice | Blood | 100 | 64Cu | Lipid | Nanoparticle | No | Negative | 2000 | 26646780
125 | 1 | 60.39604 | Mouse | NA | Nude mice | Blood | 116 | 64Cu | Lipid | Nanoparticle | No | Negative | 2000 | 26646780 | PEGylated 64Cu-liposomes 10 mol%
125 | 8 | 40 | Mouse | NA | Nude mice | Blood | 116 | 64Cu | Lipid | Nanoparticle | No | Negative | 2000 | 26646780
125 | 24 | 13.06931 | Mouse | NA | Nude mice | Blood | 116 | 64Cu | Lipid | Nanoparticle | No | Negative | 2000 | 26646780
125 | 48 | 2.970297 | Mouse | NA | Nude mice | Blood | 116 | 64Cu | Lipid | Nanoparticle | No | Negative | 2000 | 26646780
126 | 1 | 19.76 | Mouse | NA | SCID mice | Blood | 100 | 111In | Lipid | Nanoparticle | No | Neutral | 2000 | 19528471 | 6 mol% PEG 111In liposomes 100nm
126 | 4 | 18.61 | Mouse | NA | SCID mice | Blood | 100 | 111In | Lipid | Nanoparticle | No | Neutral | 2000 | 19528471
126 | 24 | 5.61 | Mouse | NA | SCID mice | Blood | 100 | 111In | Lipid | Nanoparticle | No | Neutral | 2000 | 19528471
126 | 48 | 1.96 | Mouse | NA | SCID mice | Blood | 100 | 111In | Lipid | Nanoparticle | No | Neutral | 2000 | 19528471
126 | 72 | 0.61 | Mouse | NA | SCID mice | Blood | 100 | 111In | Lipid | Nanoparticle | No | Neutral | 2000 | 19528471
127 | 1 | 20.19 | Mouse | NA | SCID mice | Blood | 101 | 111In | Lipid | Nanoparticle | No | NA | 2000 | 19528471 | 0.9 mol% PEG 111In liposomes 100nm
127 | 4 | 13.08 | Mouse | NA | SCID mice | Blood | 102 | 111In | Lipid | Nanoparticle | No | NA | 2000 | 19528471
127 | 24 | 3.97 | Mouse | NA | SCID mice | Blood | 103 | 111In | Lipid | Nanoparticle | No | NA | 2000 | 19528471
127 | 48 | 1.62 | Mouse | NA | SCID mice | Blood | 104 | 111In | Lipid | Nanoparticle | No | NA | 2000 | 19528471
127 | 72 | 0.29 | Mouse | NA | SCID mice | Blood | 105 | 111In | Lipid | Nanoparticle | No | NA | 2000 | 19528471
128 | 0.5 | 13.99285 | Mouse | 39.7 | Mice | Blood | 145 | 64Cu | Lipid | Nanoparticle | No | Very Negative | YES | 21388194 | 64Cu-SLN 145nm -36mV anionic
128 | 3 | 3.815062 | Mouse | 39.7 | Mice | Blood | 145 | 64Cu | Lipid | Nanoparticle | No | Very Negative | YES | 21388194
128 | 20 | 1.438735 | Mouse | 39.7 | Mice | Blood | 145 | 64Cu | Lipid | Nanoparticle | No | Very Negative | YES | 21388194
128 | 48 | 1.008808 | Mouse | 39.7 | Mice | Blood | 145 | 64Cu | Lipid | Nanoparticle | No | Very Negative | YES | 21388194
129 | 12 | 5.472081218 | Mouse | 22.5 | Balb/c mice | Blood | 16 | 111In | Iron Oxide | Nanoparticle | Trastuzumab | NA | 5000 | 25311750 | 16nm Trastuzu targetted SPION PEG
129 | 24 | 3.035532995 | Mouse | 22.5 | Balb/c mice | Blood | 16 | 111In | Iron Oxide | Nanoparticle | Trastuzumab | NA | 5000 | 25311750
129 | 48 | 1.695431472 | Mouse | 22.5 | Balb/c mice | Blood | 16 | 111In | Iron Oxide | Nanoparticle | Trastuzumab | NA | 5000 | 25311750
130 | 0.5 | 1.611103 | Mouse | 18 | Nude mice | Blood | 10 | 64Cu | Iron Oxide | Nanoparticle | cRGDY | NA | 5000 | 21367450 | 10 nm SIONPs
130 | 3 | 1.552796 | Mouse | 18 | Nude mice | Blood | 10 | 64Cu | Iron Oxide | Nanoparticle | cRGDY | NA | 5000 | 21367450
130 | 6 | 1.748525 | Mouse | 18 | Nude mice | Blood | 10 | 64Cu | Iron Oxide | Nanoparticle | cRGDY | NA | 5000 | 21367450
130 | 24 | 1.804546 | Mouse | 18 | Nude mice | Blood | 10 | 64Cu | Iron Oxide | Nanoparticle | cRGDY | NA | 5000 | 21367450
130 | 48 | 1.540449 | Mouse | 18 | Nude mice | Blood | 10 | 64Cu | Iron Oxide | Nanoparticle | cRGDY | NA | 5000 | 21367450
131 | 22 | 12.61792453 | Mouse | 20 | Balb/c mice | Blood | 20 | 111In | Iron Oxide | Nanoparticle | ChL6 | NA | 5000 | 17332622 | 20 nm In-ChL6-IONPs (DeNardo et al. 2007)
131 | 48 | 9.858490566 | Mouse | 20 | Balb/c mice | Blood | 20 | 111In | Iron Oxide | Nanoparticle | ChL6 | NA | 5000 | 17332622
131 | 72 | 6.320754717 | Mouse | 20 | Balb/c mice | Blood | 20 | 111In | Iron Oxide | Nanoparticle | ChL6 | NA | 5000 | 17332622
131 | 96 | 4.693396226 | Mouse | 20 | Balb/c mice | Blood | 20 | 111In | Iron Oxide | Nanoparticle | ChL6 | NA | 5000 | 17332622
132 | 24 | 1.3 | Mouse | 18.4 | Balb/c mice | Blood | 39.4 | 111In | Iron Oxide | Nanoparticle | Trastuzumab | Neutral | 5000 | 26238078 | Tras IONP 39.4nm
133 | 24 | 1.2 | Mouse | 18.4 | Balb/c mice | Blood | 40.3 | 111In | Iron Oxide | Nanoparticle | No | Neutral | 5000 | 26238078 | Con IONP40.3nm
134 | 24 | 2.2 | Mouse | 18.4 | Balb/c mice | Blood | 22.3 | 111In | Iron Oxide | Nanoparticle | scFv | Neutral | 5000 | 26238078 | ScFv IONP22.3
135 | 24 | 2.4 | Mouse | 18.4 | Balb/c mice | Blood | 28.1 | 111In | Iron Oxide | Nanoparticle | Peptide | Neutral | 5000 | 26238078 | Pep IONP28.1
136 | 0.05 | 53.94495 | Mouse | 20 | Balb/c mice | Blood | 29 | ICP-OES | Iron Oxide | Nanoparticle | No | Very Negative | 0 | 27125435 | EDT - IONP (29nm)
136 | 0.083 | 41.2844 | Mouse | 20 | Balb/c mice | Blood | 29 | ICP-OES | Iron Oxide | Nanoparticle | No | Very Negative | 0 | 27125435
136 | 0.25 | 11.92661 | Mouse | 20 | Balb/c mice | Blood | 29 | ICP-OES | Iron Oxide | Nanoparticle | No | Very Negative | 0 | 27125435
136 | 0.5 | 2.385321 | Mouse | 20 | Balb/c mice | Blood | 29 | ICP-OES | Iron Oxide | Nanoparticle | No | Very Negative | 0 | 27125435
136 | 1 | 1.834862 | Mouse | 20 | Balb/c mice | Blood | 29 | ICP-OES | Iron Oxide | Nanoparticle | No | Very Negative | 0 | 27125435
136 | 2 | 1.651376 | Mouse | 20 | Balb/c mice | Blood | 29 | ICP-OES | Iron Oxide | Nanoparticle | No | Very Negative | 0 | 27125435
137 | 0.016666667 | 35.54 | Mouse | NA | Balb/c mice | Blood | 41 | 99mTc | Iron Oxide | Nanoparticle | Dextran | NA | 0 | https://doi.org/10.1007/s10967-012-2173-4 | 99mTc-USPIO 41nm
137 | 0.041666667 | 17.48 | Mouse | NA | Balb/c mice | Blood | 41 | 99mTc | Iron Oxide | Nanoparticle | Dextran | NA | 0 | https://doi.org/10.1007/s10967-012-2173-4
137 | 0.25 | 4.37 | Mouse | NA | Balb/c mice | Blood | 41 | 99mTc | Iron Oxide | Nanoparticle | Dextran | NA | 0 | https://doi.org/10.1007/s10967-012-2173-4
137 | 0.5 | 0.48 | Mouse | NA | Balb/c mice | Blood | 41 | 99mTc | Iron Oxide | Nanoparticle | Dextran | NA | 0 | https://doi.org/10.1007/s10967-012-2173-4
137 | 1 | 0.36 | Mouse | NA | Balb/c mice | Blood | 41 | 99mTc | Iron Oxide | Nanoparticle | Dextran | NA | 0 | https://doi.org/10.1007/s10967-012-2173-4
137 | 2 | 0.24 | Mouse | NA | Balb/c mice | Blood | 41 | 99mTc | Iron Oxide | Nanoparticle | Dextran | NA | 0 | https://doi.org/10.1007/s10967-012-2173-4
137 | 4 | 0.08 | Mouse | NA | Balb/c mice | Blood | 41 | 99mTc | Iron Oxide | Nanoparticle | Dextran | NA | 0 | https://doi.org/10.1007/s10967-012-2173-4
137 | 6 | 0.09 | Mouse | NA | Balb/c mice | Blood | 41 | 99mTc | Iron Oxide | Nanoparticle | Dextran | NA | 0 | https://doi.org/10.1007/s10967-012-2173-4
137 | 18 | 0.06 | Mouse | NA | Balb/c mice | Blood | 41 | 99mTc | Iron Oxide | Nanoparticle | Dextran | NA | 0 | https://doi.org/10.1007/s10967-012-2173-4
137 | 24 | 0.01 | Mouse | NA | Balb/c mice | Blood | 41 | 99mTc | Iron Oxide | Nanoparticle | Dextran | NA | 0 | https://doi.org/10.1007/s10967-012-2173-4
137 | 48 | 0.02 | Mouse | NA | Balb/c mice | Blood | 41 | 99mTc | Iron Oxide | Nanoparticle | Dextran | NA | 0 | https://doi.org/10.1007/s10967-012-2173-4
138 | 24 | 1.109165207 | Mouse | NA | Mice | Blood | 2.5 | 59Fe | Iron Oxide | Nanoparticle | zwitterion | Neutral | yes | 28193901 | 59Fe-labeled ZES-SPIONs 2.5nm
139 | 1.333333 | 10.78651685 | Mouse | 19.1 | Balb/c mice | Blood | 53.6 | 99mTc | Iron Oxide | Nanoparticle | Dextran | Neutral | 0 | 29341587 | 99mTc-ferucarbotran
140 | 2 | 5.1 | Mouse | 22.5 | Balb/c mice | Blood | 18 | 188Re | Iron Oxide | Nanoparticle | No | NA | yes | 29173814 | 188Re- Rituximab-SPION 18nm
140 | 4 | 3.8 | Mouse | 22.5 | Balb/c mice | Blood | 18 | 188Re | Iron Oxide | Nanoparticle | No | NA | yes | 29173814
140 | 12 | 2.3 | Mouse | 22.5 | Balb/c mice | Blood | 18 | 188Re | Iron Oxide | Nanoparticle | No | NA | yes | 29173814
140 | 24 | 1.6 | Mouse | 22.5 | Balb/c mice | Blood | 18 | 188Re | Iron Oxide | Nanoparticle | No | NA | yes | 29173814
140 | 48 | 1 | Mouse | 22.5 | Balb/c mice | Blood | 18 | 188Re | Iron Oxide | Nanoparticle | No | NA | yes | 29173814
141 | 1 | 30.39610816 | Mouse | 20 | Nude mice | Blood | 15.52 | ICP-MS | Iron Oxide | Nanoparticle | Dextran | Negative | 0 | 22100983 | SPIO 15.52nm
141 | 2 | 23.14299249 | Mouse | 20 | Nude mice | Blood | 15.52 | ICP-MS | Iron Oxide | Nanoparticle | Dextran | Negative | 0 | 22100983
141 | 4 | 16.89782086 | Mouse | 20 | Nude mice | Blood | 15.52 | ICP-MS | Iron Oxide | Nanoparticle | Dextran | Negative | 0 | 22100983
141 | 7 | 15.84760586 | Mouse | 20 | Nude mice | Blood | 15.52 | ICP-MS | Iron Oxide | Nanoparticle | Dextran | Negative | 0 | 22100983
141 | 24 | 5.163982217 | Mouse | 20 | Nude mice | Blood | 15.52 | ICP-MS | Iron Oxide | Nanoparticle | Dextran | Negative | 0 | 22100983
142 | 1 | 25.49996356 | Mouse | 20 | Nude mice | Blood | 29.05 | ICP-MS | Iron Oxide | Nanoparticle | Dextran | Negative | 0 | 22100983 | SPIO 29.05nm
142 | 2 | 17.42912324 | Mouse | 20 | Nude mice | Blood | 29.05 | ICP-MS | Iron Oxide | Nanoparticle | Dextran | Negative | 0 | 22100983
142 | 4 | 10.36841338 | Mouse | 20 | Nude mice | Blood | 29.05 | ICP-MS | Iron Oxide | Nanoparticle | Dextran | Negative | 0 | 22100983
142 | 7 | 8.602507106 | Mouse | 20 | Nude mice | Blood | 29.05 | ICP-MS | Iron Oxide | Nanoparticle | Dextran | Negative | 0 | 22100983
142 | 24 | 2.408352161 | Mouse | 20 | Nude mice | Blood | 29.05 | ICP-MS | Iron Oxide | Nanoparticle | Dextran | Negative | 0 | 22100983
143 | 1 | 7.746155528 | Mouse | 20 | Nude mice | Blood | 70.7 | ICP-MS | Iron Oxide | Nanoparticle | Dextran | Negative | 0 | 22100983 | SPIO 70.72nm
143 | 2 | 7.327818672 | Mouse | 20 | Nude mice | Blood | 70.7 | ICP-MS | Iron Oxide | Nanoparticle | Dextran | Negative | 0 | 22100983
143 | 4 | 6.49041615 | Mouse | 20 | Nude mice | Blood | 70.7 | ICP-MS | Iron Oxide | Nanoparticle | Dextran | Negative | 0 | 22100983
143 | 7 | 6.154434808 | Mouse | 20 | Nude mice | Blood | 70.7 | ICP-MS | Iron Oxide | Nanoparticle | Dextran | Negative | 0 | 22100983
143 | 24 | 1.388747176 | Mouse | 20 | Nude mice | Blood | 70.7 | ICP-MS | Iron Oxide | Nanoparticle | Dextran | Negative | 0 | 22100983
144 | 0.01666667 | 52.6 | Mouse | NA | Balb/c mice | Blood | 80.2 | 111In | Iron Oxide | Nanoparticle | Dextran | Neutral | 0 | http://ijrr.com/article-1-3074-en.pdf | 111In-DTPA-SPION
144 | 0.08333333 | 10.8 | Mouse | NA | Balb/c mice | Blood | 80.2 | 111In | Iron Oxide | Nanoparticle | Dextran | Neutral | 0 | http://ijrr.com/article-1-3074-en.pdf
144 | 0.25 | 2.4 | Mouse | NA | Balb/c mice | Blood | 80.2 | 111In | Iron Oxide | Nanoparticle | Dextran | Neutral | 0 | http://ijrr.com/article-1-3074-en.pdf
144 | 0.5 | 1.1 | Mouse | NA | Balb/c mice | Blood | 80.2 | 111In | Iron Oxide | Nanoparticle | Dextran | Neutral | 0 | http://ijrr.com/article-1-3074-en.pdf
144 | 1 | 0.3 | Mouse | NA | Balb/c mice | Blood | 80.2 | 111In | Iron Oxide | Nanoparticle | Dextran | Neutral | 0 | http://ijrr.com/article-1-3074-en.pdf
144 | 2 | 0.1 | Mouse | NA | Balb/c mice | Blood | 80.2 | 111In | Iron Oxide | Nanoparticle | Dextran | Neutral | 0 | http://ijrr.com/article-1-3074-en.pdf
144 | 6 | 0.1 | Mouse | NA | Balb/c mice | Blood | 80.2 | 111In | Iron Oxide | Nanoparticle | Dextran | Neutral | 0 | http://ijrr.com/article-1-3074-en.pdf
145 | 0.03333333 | 3.59 | Mouse | NA | Mice | Blood | 85 | 68Ga | Iron Oxide | Nanoparticle | NH2 | Neutral | yes | https://doi.org/10.1007/s10967-016-5058-0 | 68Ga-SPIONs
145 | 0.25 | 0.88 | Mouse | NA | Mice | Blood | 85 | 68Ga | Iron Oxide | Nanoparticle | NH2 | Neutral | yes | https://doi.org/10.1007/s10967-016-5058-0
145 | 0.5 | 0.58 | Mouse | NA | Mice | Blood | 85 | 68Ga | Iron Oxide | Nanoparticle | NH2 | Neutral | yes | https://doi.org/10.1007/s10967-016-5058-0
145 | 1 | 0.41 | Mouse | NA | Mice | Blood | 85 | 68Ga | Iron Oxide | Nanoparticle | NH2 | Neutral | yes | https://doi.org/10.1007/s10967-016-5058-0
145 | 2 | 0.09 | Mouse | NA | Mice | Blood | 85 | 68Ga | Iron Oxide | Nanoparticle | NH2 | Neutral | yes | https://doi.org/10.1007/s10967-016-5058-0
146 | 0.5 | 4.254545455 | Mouse | 23 | Nude mice | Blood | 69.2 | 68Ga | Iron Oxide | Nanoparticle | Bombesin | Positive | Chitosan | 31040674 | DOTA–BN–TMC–MNPs 69.2nm
146 | 1 | 1.6 | Mouse | 23 | Nude mice | Blood | 69.2 | 68Ga | Iron Oxide | Nanoparticle | Bombesin | Positive | Chitosan | 31040674
146 | 1.5 | 1.563636364 | Mouse | 23 | Nude mice | Blood | 69.2 | 68Ga | Iron Oxide | Nanoparticle | Bombesin | Positive | Chitosan | 31040674
146 | 2 | 1.854545455 | Mouse | 23 | Nude mice | Blood | 69.2 | 68Ga | Iron Oxide | Nanoparticle | Bombesin | Positive | Chitosan | 31040674
147 | 0.5 | 11.31707 | Mouse | 35 | Swiss albino mice | Blood | 52 | 99mTc | Iron Oxide | Nanoparticle | No | Very Negative | 6000 | 30706223 | 99mTc-encapsulated MIONPs
147 | 1 | 6.390244 | Mouse | 35 | Swiss albino mice | Blood | 52 | 99mTc | Iron Oxide | Nanoparticle | No | Very Negative | 6000 | 30706223
147 | 2 | 2.878049 | Mouse | 35 | Swiss albino mice | Blood | 52 | 99mTc | Iron Oxide | Nanoparticle | No | Very Negative | 6000 | 30706223
148 | 0.5 | 14.41026 | Mouse | 35 | Swiss albino mice | Blood | 52 | 99mTc | Iron Oxide | Nanoparticle | No | Very Negative | 6000 | 30706223 | 99mTc-encapsulated MIONPs
148 | 1 | 9.897436 | Mouse | 35 | Swiss albino mice | Blood | 52 | 99mTc | Iron Oxide | Nanoparticle | No | Very Negative | 6000 | 30706223
148 | 2 | 4.307692 | Mouse | 35 | Swiss albino mice | Blood | 52 | 99mTc | Iron Oxide | Nanoparticle | No | Very Negative | 6000 | 30706223
149 | 0.01666667 | 2.1 | Mouse | 22.5 | Nude mice | Blood | 20.3 | 64Cu | Polymeric | Nanoparticle | Folic Acid | NA | 1600 | 16000291 | 64Cu-TETA-SCK-Folate 20.3nm
149 | 1 | 2.1 | Mouse | 22.5 | Nude mice | Blood | 20.3 | 64Cu | Polymeric | Nanoparticle | Folic Acid | NA | 1600 | 16000291
149 | 4 | 2.5 | Mouse | 22.5 | Nude mice | Blood | 20.3 | 64Cu | Polymeric | Nanoparticle | Folic Acid | NA | 1600 | 16000291
149 | 24 | 2.6 | Mouse | 22.5 | Nude mice | Blood | 20.3 | 64Cu | Polymeric | Nanoparticle | Folic Acid | NA | 1600 | 16000291
150 | 0.01666667 | 3.3 | Mouse | 22.5 | Nude mice | Blood | 20.3 | 64Cu | Polymeric | Nanoparticle | No | NA | 1600 | 16000291 | 64Cu-TETA-SCK
150 | 1 | 2.4 | Mouse | 22.5 | Nude mice | Blood | 20.3 | 64Cu | Polymeric | Nanoparticle | No | NA | 1600 | 16000291
150 | 4 | 2.6 | Mouse | 22.5 | Nude mice | Blood | 20.3 | 64Cu | Polymeric | Nanoparticle | No | NA | 1600 | 16000291
150 | 24 | 3.1 | Mouse | 22.5 | Nude mice | Blood | 20.3 | 64Cu | Polymeric | Nanoparticle | No | NA | 1600 | 16000291
151 | 0.016666667 | 36.18408689 | Mouse | 23.5 | Balb/c mice | Blood | 23.3 | 111In | Polymeric | Nanolatex | No | Neutral | yes | 19420561 | Nanolatex 20
151 | 0.5 | 34.68084176 | Mouse | 23.5 | Balb/c mice | Blood | 23.3 | 111In | Polymeric | Nanolatex | No | Neutral | yes | 19420561
151 | 1 | 26.23828151 | Mouse | 23.5 | Balb/c mice | Blood | 23.3 | 111In | Polymeric | Nanolatex | No | Neutral | yes | 19420561
151 | 2 | 20.97987369 | Mouse | 23.5 | Balb/c mice | Blood | 23.3 | 111In | Polymeric | Nanolatex | No | Neutral | yes | 19420561
151 | 4 | 16.08662398 | Mouse | 23.5 | Balb/c mice | Blood | 23.3 | 111In | Polymeric | Nanolatex | No | Neutral | yes | 19420561
151 | 8 | 9.300714582 | Mouse | 23.5 | Balb/c mice | Blood | 23.3 | 111In | Polymeric | Nanolatex | No | Neutral | yes | 19420561
151 | 12 | 6.260134175 | Mouse | 23.5 | Balb/c mice | Blood | 23.3 | 111In | Polymeric | Nanolatex | No | Neutral | yes | 19420561
151 | 24 | 2.022464544 | Mouse | 23.5 | Balb/c mice | Blood | 23.3 | 111In | Polymeric | Nanolatex | No | Neutral | yes | 19420561
151 | 32 | 1.759576932 | Mouse | 23.5 | Balb/c mice | Blood | 23.3 | 111In | Polymeric | Nanolatex | No | Neutral | yes | 19420561
151 | 48 | 0.108170713 | Mouse | 23.5 | Balb/c mice | Blood | 23.3 | 111In | Polymeric | Nanolatex | No | Neutral | yes | 19420561
152 | 0.016666667 | 67.31102904 | Mouse | 23.5 | Balb/c mice | Blood | 33.3 | 111In | Polymeric | Nanolatex | No | Neutral | yes | 19420561 | Nanolatex 30
152 | 0.5 | 64.68018618 | Mouse | 23.5 | Balb/c mice | Blood | 33.3 | 111In | Polymeric | Nanolatex | No | Neutral | yes | 19420561
152 | 1 | 59.80004808 | Mouse | 23.5 | Balb/c mice | Blood | 33.3 | 111In | Polymeric | Nanolatex | No | Neutral | yes | 19420561
152 | 2 | 51.16802517 | Mouse | 23.5 | Balb/c mice | Blood | 33.3 | 111In | Polymeric | Nanolatex | No | Neutral | yes | 19420561
152 | 4 | 45.33598479 | Mouse | 23.5 | Balb/c mice | Blood | 33.3 | 111In | Polymeric | Nanolatex | No | Neutral | yes | 19420561
152 | 8 | 36.1113175 | Mouse | 23.5 | Balb/c mice | Blood | 33.3 | 111In | Polymeric | Nanolatex | No | Neutral | yes | 19420561
152 | 20 | 18.18579139 | Mouse | 23.5 | Balb/c mice | Blood | 33.3 | 111In | Polymeric | Nanolatex | No | Neutral | yes | 19420561
152 | 28 | 13.04669915 | Mouse | 23.5 | Balb/c mice | Blood | 33.3 | 111In | Polymeric | Nanolatex | No | Neutral | yes | 19420561
152 | 48 | 4.22521361 | Mouse | 23.5 | Balb/c mice | Blood | 33.3 | 111In | Polymeric | Nanolatex | No | Neutral | yes | 19420561
153 | 0.016666667 | 58.86715762 | Mouse | 23.5 | Balb/c mice | Blood | 62 | 111In | Polymeric | Nanolatex | No | Neutral | yes | 19420561 | Nanolatex 60
153 | 1 | 51.36207688 | Mouse | 23.5 | Balb/c mice | Blood | 62 | 111In | Polymeric | Nanolatex | No | Neutral | yes | 19420561
153 | 2 | 41.04193527 | Mouse | 23.5 | Balb/c mice | Blood | 62 | 111In | Polymeric | Nanolatex | No | Neutral | yes | 19420561
153 | 4 | 37.27366098 | Mouse | 23.5 | Balb/c mice | Blood | 62 | 111In | Polymeric | Nanolatex | No | Neutral | yes | 19420561
153 | 8 | 32.17324796 | Mouse | 23.5 | Balb/c mice | Blood | 62 | 111In | Polymeric | Nanolatex | No | Neutral | yes | 19420561
153 | 20 | 20.43574223 | Mouse | 23.5 | Balb/c mice | Blood | 62 | 111In | Polymeric | Nanolatex | No | Neutral | yes | 19420561
153 | 28 | 14.17167457 | Mouse | 23.5 | Balb/c mice | Blood | 62 | 111In | Polymeric | Nanolatex | No | Neutral | yes | 19420561
153 | 48 | 7.600795437 | Mouse | 23.5 | Balb/c mice | Blood | 62 | 111In | Polymeric | Nanolatex | No | Neutral | yes | 19420561
154 | 24 | 22.05882353 | Mouse | NA | Balb/c mice | Blood | 97 | 111In | Polymeric | Micelles | No | NA | 0 | 26860294 | 111In polymeric micelles 194nm
155 | 0.5 | 29.3611 | Mouse | 22 | Balb/c mice | Blood | 144 | 99mTc | Polymeric | Nanoparticle | No | Negative | 0 | 32431497 | 99mTc-HA-CHEMS-Cur-TPGS 144nm , -20mV
155 | 0.7 | 26.72265 | Mouse | 22 | Balb/c mice | Blood | 144 | 99mTc | Polymeric | Nanoparticle | No | Negative | 0 | 32431497
155 | 1 | 25.26401 | Mouse | 22 | Balb/c mice | Blood | 144 | 99mTc | Polymeric | Nanoparticle | No | Negative | 0 | 32431497
155 | 2 | 22.43666 | Mouse | 22 | Balb/c mice | Blood | 144 | 99mTc | Polymeric | Nanoparticle | No | Negative | 0 | 32431497
155 | 4 | 17.78254 | Mouse | 22 | Balb/c mice | Blood | 144 | 99mTc | Polymeric | Nanoparticle | No | Negative | 0 | 32431497
155 | 6 | 15.49191 | Mouse | 22 | Balb/c mice | Blood | 144 | 99mTc | Polymeric | Nanoparticle | No | Negative | 0 | 32431497
155 | 8 | 12.65553 | Mouse | 22 | Balb/c mice | Blood | 144 | 99mTc | Polymeric | Nanoparticle | No | Negative | 0 | 32431497
155 | 10 | 10.63761 | Mouse | 22 | Balb/c mice | Blood | 144 | 99mTc | Polymeric | Nanoparticle | No | Negative | 0 | 32431497
155 | 12 | 9.892334 | Mouse | 22 | Balb/c mice | Blood | 144 | 99mTc | Polymeric | Nanoparticle | No | Negative | 0 | 32431497
155 | 24 | 4.056798 | Mouse | 22 | Balb/c mice | Blood | 144 | 99mTc | Polymeric | Nanoparticle | No | Negative | 0 | 32431497
156 | 0.033333333 | 30.72798295 | Mouse | 23.5 | Swiss albino mice | Blood | 23 | 111In | Polymeric | Nanoparticle | No | NA | 0 | 21612822 | 111In-labeled TNYL-RAW-CCPM
156 | 0.083333333 | 29.18359375 | Mouse | 23.5 | Swiss albino mice | Blood | 23 | 111In | Polymeric | Nanoparticle | No | NA | 0 | 21612822
156 | 0.5 | 23.73330966 | Mouse | 23.5 | Swiss albino mice | Blood | 23 | 111In | Polymeric | Nanoparticle | No | NA | 0 | 21612822
156 | 1 | 19.10262784 | Mouse | 23.5 | Swiss albino mice | Blood | 23 | 111In | Polymeric | Nanoparticle | No | NA | 0 | 21612822
156 | 2 | 13.47727273 | Mouse | 23.5 | Swiss albino mice | Blood | 23 | 111In | Polymeric | Nanoparticle | No | NA | 0 | 21612822
156 | 3 | 9.76171875 | Mouse | 23.5 | Swiss albino mice | Blood | 23 | 111In | Polymeric | Nanoparticle | No | NA | 0 | 21612822
156 | 4 | 8.954900568 | Mouse | 23.5 | Swiss albino mice | Blood | 23 | 111In | Polymeric | Nanoparticle | No | NA | 0 | 21612822
156 | 6 | 6.523082386 | Mouse | 23.5 | Swiss albino mice | Blood | 23 | 111In | Polymeric | Nanoparticle | No | NA | 0 | 21612822
156 | 8 | 4.546164773 | Mouse | 23.5 | Swiss albino mice | Blood | 23 | 111In | Polymeric | Nanoparticle | No | NA | 0 | 21612822
156 | 24 | 0.818892045 | Mouse | 23.5 | Swiss albino mice | Blood | 23 | 111In | Polymeric | Nanoparticle | No | NA | 0 | 21612822
157 | 6 | 10.08743169 | Mouse | 20 | Balb/c mice | Blood | 77.2 | SPECT/CT | Polymeric | Micelles | No | Neutral | 5000 | 21176954 | 123I-labeled nanoparticles (mixed micelles F−) Hollow
158 | 6 | 9.56284153 | Mouse | 20 | Balb/c mice | Blood | 77.2 | SPECT/CT | Polymeric | Micelles | Folic Acid | Neutral | 5000 | 21176954 | 123I-labeled nanoparticles (mixed micelles F+)
159 | 0.033333333 | 43.67647059 | Mouse | 23 | C57BL/6 mice | Blood | 13 | 89Zr | Polymeric | Nanoparticle | Dextran | NA | 0 | 23300273 | 89Zr-DNP 13nm(core)
159 | 0.041666667 | 42.20588235 | Mouse | 23 | C57BL/6 mice | Blood | 13 | 89Zr | Polymeric | Nanoparticle | Dextran | NA | 0 | 23300273
159 | 0.083333333 | 39.26470588 | Mouse | 23 | C57BL/6 mice | Blood | 13 | 89Zr | Polymeric | Nanoparticle | Dextran | NA | 0 | 23300273
159 | 0.25 | 37.20588235 | Mouse | 23 | C57BL/6 mice | Blood | 13 | 89Zr | Polymeric | Nanoparticle | Dextran | NA | 0 | 23300273
159 | 0.5 | 33.97058824 | Mouse | 23 | C57BL/6 mice | Blood | 13 | 89Zr | Polymeric | Nanoparticle | Dextran | NA | 0 | 23300273
159 | 1 | 31.17647059 | Mouse | 23 | C57BL/6 mice | Blood | 13 | 89Zr | Polymeric | Nanoparticle | Dextran | NA | 0 | 23300273
159 | 2 | 24.70588235 | Mouse | 23 | C57BL/6 mice | Blood | 13 | 89Zr | Polymeric | Nanoparticle | Dextran | NA | 0 | 23300273
159 | 4 | 19.41176471 | Mouse | 23 | C57BL/6 mice | Blood | 13 | 89Zr | Polymeric | Nanoparticle | Dextran | NA | 0 | 23300273
159 | 8 | 14.85294118 | Mouse | 23 | C57BL/6 mice | Blood | 13 | 89Zr | Polymeric | Nanoparticle | Dextran | NA | 0 | 23300273
159 | 10 | 13.38235294 | Mouse | 23 | C57BL/6 mice | Blood | 13 | 89Zr | Polymeric | Nanoparticle | Dextran | NA | 0 | 23300273
159 | 20 | 7.5 | Mouse | 23 | C57BL/6 mice | Blood | 13 | 89Zr | Polymeric | Nanoparticle | Dextran | NA | 0 | 23300273
159 | 24 | 6.764705882 | Mouse | 23 | C57BL/6 mice | Blood | 13 | 89Zr | Polymeric | Nanoparticle | Dextran | NA | 0 | 23300273
159 | 48 | 4.787234043 | Mouse | 23 | C57BL/6 mice | Blood | 13 | 89Zr | Polymeric | Nanoparticle | Dextran | NA | 0 | 23300273
160 | 3 | 13.18 | Mouse | 20 | Balb/c mice | Blood | 104.2 | 99mTc | Polymeric | Nanoparticle | FA/K237 | Negative | 2000 | 27791199 | 99mTc-labeled NPs
160 | 9 | 2.2 | Mouse | 20 | Balb/c mice | Blood | 104.2 | 99mTc | Polymeric | Nanoparticle | FA/K237 | Negative | 2000 | 27791199
161 | 1 | 25.86956522 | Mouse | 27 | C57BL/6 mice | Blood | 22 | 64Cu | Polymeric | Nanoparticle | No | Very Negative | 5000 | 27286872 | 64Cu-comb
161 | 4 | 21.30434783 | Mouse | 27 | C57BL/6 mice | Blood | 22 | 64Cu | Polymeric | Nanoparticle | No | Very Negative | 5000 | 27286872
161 | 24 | 11.08695652 | Mouse | 27 | C57BL/6 mice | Blood | 22 | 64Cu | Polymeric | Nanoparticle | No | Very Negative | 5000 | 27286872
162 | 0.016666667 | 68.854244 | Mouse | 18 | Balb/c mice | Blood | 57.8 | 111In | Polymeric | Nanoparticle | No | Neutral | 5000 | 20195708 | 111In-NT-BCMS 57nm
162 | 2 | 45.0901746 | Mouse | 18 | Balb/c mice | Blood | 57.8 | 111In | Polymeric | Nanoparticle | No | Neutral | 5000 | 20195708
162 | 4 | 39.89850535 | Mouse | 18 | Balb/c mice | Blood | 57.8 | 111In | Polymeric | Nanoparticle | No | Neutral | 5000 | 20195708
162 | 7 | 35.70703463 | Mouse | 18 | Balb/c mice | Blood | 57.8 | 111In | Polymeric | Nanoparticle | No | Neutral | 5000 | 20195708
162 | 12 | 29.47116014 | Mouse | 18 | Balb/c mice | Blood | 57.8 | 111In | Polymeric | Nanoparticle | No | Neutral | 5000 | 20195708
162 | 24 | 23.27350039 | Mouse | 18 | Balb/c mice | Blood | 57.8 | 111In | Polymeric | Nanoparticle | No | Neutral | 5000 | 20195708
162 | 48 | 14.50946309 | Mouse | 18 | Balb/c mice | Blood | 57.8 | 111In | Polymeric | Nanoparticle | No | Neutral | 5000 | 20195708
162 | 72 | 11.12973001 | Mouse | 18 | Balb/c mice | Blood | 57.8 | 111In | Polymeric | Nanoparticle | No | Neutral | 5000 | 20195708
163 | 0.016666667 | 68.84688195 | Mouse | 18 | Balb/c mice | Blood | 61 | 111In | Polymeric | Nanoparticle | No | Neutral | 5000 | 20195708 | 111In-T-BCMS 61nm
163 | 2 | 50.0234223 | Mouse | 18 | Balb/c mice | Blood | 61 | 111In | Polymeric | Nanoparticle | No | Neutral | 5000 | 20195708
163 | 4 | 43.35035545 | Mouse | 18 | Balb/c mice | Blood | 61 | 111In | Polymeric | Nanoparticle | No | Neutral | 5000 | 20195708
163 | 7 | 38.79210821 | Mouse | 18 | Balb/c mice | Blood | 61 | 111In | Polymeric | Nanoparticle | No | Neutral | 5000 | 20195708
163 | 12 | 33.72529761 | Mouse | 18 | Balb/c mice | Blood | 61 | 111In | Polymeric | Nanoparticle | No | Neutral | 5000 | 20195708
163 | 24 | 25.5479354 | Mouse | 18 | Balb/c mice | Blood | 61 | 111In | Polymeric | Nanoparticle | No | Neutral | 5000 | 20195708
163 | 48 | 12.1639539 | Mouse | 18 | Balb/c mice | Blood | 61 | 111In | Polymeric | Nanoparticle | No | Neutral | 5000 | 20195708
163 | 72 | 9.330567357 | Mouse | 18 | Balb/c mice | Blood | 61 | 111In | Polymeric | Nanoparticle | No | Neutral | 5000 | 20195708
164 | 1 | 0.235 | Mouse | NA | Swiss albino mice | Blood | 70 | 99mTc | Polymeric | Micelles | No | Neutral | yes | 23369008 | NP3
165 | 1 | 2.448979592 | Mouse | NA | Swiss albino mice | Blood | 107 | 99mTc | Polymeric | Vesicles | No | Negative | yes | 23369008 | NP13
166 | 1 | 1.904761905 | Mouse | NA | Swiss albino mice | Blood | 121 | 99mTc | Polymeric | Micelles | No | Neutral | yes | 23369008 | HNP3
167 | 1 | 0.816326531 | Mouse | NA | Swiss albino mice | Blood | 140 | 99mTc | Polymeric | Vesicles | No | Negative | yes | 23369008 | HNP13
168 | 1 | 1.610018 | Mouse | 27.5 | Swiss albino mice | Blood | 140 | 99mTc | Polymeric | Nanoparticle | No | Negative | 0 | 20609382 | 99mTc-labeled LTZ-loaded PLGA NPs (LTZ-NPs) 140nm
169 | 4 | 1.204532 | Mouse | 27.5 | Swiss albino mice | Blood | 141 | 99mTc | Polymeric | Nanoparticle | No | Negative | 0 | 20609382
169 | 8 | 1.097197 | Mouse | 27.5 | Swiss albino mice | Blood | 142 | 99mTc | Polymeric | Nanoparticle | No | Negative | 0 | 20609382
169 | 24 | 0.9183065 | Mouse | 27.5 | Swiss albino mice | Blood | 143 | 99mTc | Polymeric | Nanoparticle | No | Negative | 0 | 20609382
170 | 48 | 2.29 | Mouse | 27.5 | Nude mice | Blood | 100 | 111In | Polymeric | Nanoparticle | PSMA | NA | yes | 28001364 | 111In-TNP targetted 100nm
170 | 72 | 0.3 | Mouse | 27.5 | Nude mice | Blood | 100 | 111In | Polymeric | Nanoparticle | PSMA | NA | yes | 28001364
170 | 96 | 0.03 | Mouse | 27.5 | Nude mice | Blood | 100 | 111In | Polymeric | Nanoparticle | PSMA | NA | yes | 28001364
171 | 48 | 4.77 | Mouse | 27.5 | Nude mice | Blood | 100 | 111In | Polymeric | Nanoparticle | No | NA | yes | 28001364 | 111In-UNP untargetted 100nm
171 | 72 | 0.27 | Mouse | 27.5 | Nude mice | Blood | 100 | 111In | Polymeric | Nanoparticle | No | NA | yes | 28001364
171 | 96 | 0.03 | Mouse | 27.5 | Nude mice | Blood | 100 | 111In | Polymeric | Nanoparticle | No | NA | yes | 28001364
172 | 0.25 | 25.41 | Mouse | NA | Male ddY mice | Blood | 10 | 111In | Polymeric | Nanoparticle | No | NA | 0 | 29972867 | 11In‐POPC‐SMA
172 | 0.5 | 27.39 | Mouse | NA | Male ddY mice | Blood | 10 | 111In | Polymeric | Nanoparticle | No | NA | 0 | 29972867
172 | 3 | 7.18 | Mouse | NA | Male ddY mice | Blood | 10 | 111In | Polymeric | Nanoparticle | No | NA | 0 | 29972867
172 | 6 | 2.55 | Mouse | NA | Male ddY mice | Blood | 10 | 111In | Polymeric | Nanoparticle | No | NA | 0 | 29972867
172 | 24 | 0.38 | Mouse | NA | Male ddY mice | Blood | 10 | 111In | Polymeric | Nanoparticle | No | NA | 0 | 29972867
173 | 0.5 | 6.371681 | Mouse | NA | Male ddY mice | Blood | 10 | 111In | Polymeric | Nanoparticle | No | NA | 0 | 29972867 | 11In‐POPC‐SMA LIPOSOMES
173 | 3 | 2.123894 | Mouse | NA | Male ddY mice | Blood | 10 | 111In | Polymeric | Nanoparticle | No | NA | 0 | 29972867
174 | 0.5 | 3.25 | Mouse | 18 | Nude mice | Blood | 60 | 64Cu | Iron Oxide | Nanoparticle | cRGDY |  | 5000 | 21367450 | 10 nm SIONPs c-RGD
174 | 3 | 2.15 | Mouse | 18 | Nude mice | Blood | 60 | 64Cu | Iron Oxide | Nanoparticle | cRGDY |  | 5000 | 21367450
174 | 6 | 2 | Mouse | 18 | Nude mice | Blood | 60 | 64Cu | Iron Oxide | Nanoparticle | cRGDY |  | 5000 | 21367450
174 | 24 | 1.6 | Mouse | 18 | Nude mice | Blood | 60 | 64Cu | Iron Oxide | Nanoparticle | cRGDY |  | 5000 | 21367450
174 | 48 | 1.85 | Mouse | 18 | Nude mice | Blood | 60 | 64Cu | Iron Oxide | Nanoparticle | cRGDY |  | 5000 | 21367450
175 | 24 | 1.5 | Mouse | 18.4 | Balb/c mice | Blood | 50 | 111In | Iron Oxide | Nanoparticle | scFv | Neutral | 5000 | 26238078 | ScFv IONP50
176 | 24 | 1.4 | Mouse | 18.4 | Balb/c mice | Blood | 100 | 111In | Iron Oxide | Nanoparticle | scFv | Neutral | 5000 | 26238078 | ScFv IONP100
177 | 1.333333 | 1.506 | Mouse | 19.7 | C57BL/6 Mice | Lung | 109 | 89Zr | Iron Oxide | Nanoparticle | Dextran | Neutral | 0 | 29341587 | 89Zr –perimag-COOH
177 | 24 | 0.434 | Mouse | 19.7 | C57BL/6 Mice | Lung | 109 | 89Zr | Iron Oxide | Nanoparticle | Dextran | Neutral | 0 | 29341587 | 89Zr –perimag-COOH
178 | 1 | 8.559804 | Mouse | 20 | Nude mice | Blood | 28 | ICP-MS | Iron Oxide | Nanoparticle | Dextran | Negative | 0 | 22100983 | SPIO
178 | 2 | 7.349012 | Mouse | 20 | Nude mice | Blood | 28 | ICP-MS | Iron Oxide | Nanoparticle | Dextran | Negative | 0 | 22100983
178 | 4 | 6.025874 | Mouse | 20 | Nude mice | Blood | 28 | ICP-MS | Iron Oxide | Nanoparticle | Dextran | Negative | 0 | 22100983
178 | 7 | 4.906844 | Mouse | 20 | Nude mice | Blood | 28 | ICP-MS | Iron Oxide | Nanoparticle | Dextran | Negative | 0 | 22100983
178 | 24 | 1.423556 | Mouse | 20 | Nude mice | Blood | 28 | ICP-MS | Iron Oxide | Nanoparticle | Dextran | Negative | 0 | 22100983
179 | 1 | 14.61184 | Mouse | 20 | Nude mice | Blood | 28 | ICP-MS | Iron Oxide | Nanoparticle | Dextran | Negative | 0 | 22100983 | SPIO
179 | 2 | 12.94128 | Mouse | 20 | Nude mice | Blood | 28 | ICP-MS | Iron Oxide | Nanoparticle | Dextran | Negative | 0 | 22100983
179 | 4 | 11.33516 | Mouse | 20 | Nude mice | Blood | 28 | ICP-MS | Iron Oxide | Nanoparticle | Dextran | Negative | 0 | 22100983
179 | 7 | 9.756168 | Mouse | 20 | Nude mice | Blood | 28 | ICP-MS | Iron Oxide | Nanoparticle | Dextran | Negative | 0 | 22100983
179 | 24 | 3.548502 | Mouse | 20 | Nude mice | Blood | 28 | ICP-MS | Iron Oxide | Nanoparticle | Dextran | Negative | 0 | 22100983
180 | 1 | 8.559419 | Mouse | 20 | Nude mice | Blood | 28 | ICP-MS | Iron Oxide | Nanoparticle | Dextran | Neutral | 0 | 22100983 | SPIO
180 | 2 | 7.737604 | Mouse | 20 | Nude mice | Blood | 28 | ICP-MS | Iron Oxide | Nanoparticle | Dextran | Neutral | 0 | 22100983
180 | 4 | 6.981003 | Mouse | 20 | Nude mice | Blood | 28 | ICP-MS | Iron Oxide | Nanoparticle | Dextran | Neutral | 0 | 22100983
180 | 7 | 6.287308 | Mouse | 20 | Nude mice | Blood | 28 | ICP-MS | Iron Oxide | Nanoparticle | Dextran | Neutral | 0 | 22100983
180 | 24 | 2.769778 | Mouse | 20 | Nude mice | Blood | 28 | ICP-MS | Iron Oxide | Nanoparticle | Dextran | Neutral | 0 | 22100983
181 | 1 | 7.851488 | Mouse | 20 | Nude mice | Blood | 28 | ICP-MS | Iron Oxide | Nanoparticle | Dextran | Neutral | 0 | 22100983 | SPIO
181 | 2 | 6.003751 | Mouse | 20 | Nude mice | Blood | 28 | ICP-MS | Iron Oxide | Nanoparticle | Dextran | Neutral | 0 | 22100983
181 | 4 | 5.529553 | Mouse | 20 | Nude mice | Blood | 28 | ICP-MS | Iron Oxide | Nanoparticle | Dextran | Neutral | 0 | 22100983
181 | 7 | 4.481893 | Mouse | 20 | Nude mice | Blood | 28 | ICP-MS | Iron Oxide | Nanoparticle | Dextran | Neutral | 0 | 22100983
181 | 24 | 1.282932 | Mouse | 20 | Nude mice | Blood | 28 | ICP-MS | Iron Oxide | Nanoparticle | Dextran | Neutral | 0 | 22100983
182 | 1 | 4.453422 | Mouse | 20 | Nude mice | Blood | 28 | ICP-MS | Iron Oxide | Nanoparticle | Dextran | Positive | 0 | 22100983 | SPIO
182 | 2 | 3.525417 | Mouse | 20 | Nude mice | Blood | 28 | ICP-MS | Iron Oxide | Nanoparticle | Dextran | Positive | 0 | 22100983
182 | 4 | 3.299572 | Mouse | 20 | Nude mice | Blood | 28 | ICP-MS | Iron Oxide | Nanoparticle | Dextran | Positive | 0 | 22100983
182 | 7 | 2.783244 | Mouse | 20 | Nude mice | Blood | 28 | ICP-MS | Iron Oxide | Nanoparticle | Dextran | Positive | 0 | 22100983
182 | 24 | 0.8583658 | Mouse | 20 | Nude mice | Blood | 28 | ICP-MS | Iron Oxide | Nanoparticle | Dextran | Positive | 0 | 22100983
183 | 1 | 1.055163 | Mouse | 20 | Nude mice | Blood | 28 | ICP-MS | Iron Oxide | Nanoparticle | Dextran | Positive | 0 | 22100983 | SPIO
183 | 2 | 0.6230943 | Mouse | 20 | Nude mice | Blood | 28 | ICP-MS | Iron Oxide | Nanoparticle | Dextran | Positive | 0 | 22100983
183 | 4 | 0.5744241 | Mouse | 20 | Nude mice | Blood | 28 | ICP-MS | Iron Oxide | Nanoparticle | Dextran | Positive | 0 | 22100983
183 | 7 | 0.5167124 | Mouse | 20 | Nude mice | Blood | 28 | ICP-MS | Iron Oxide | Nanoparticle | Dextran | Positive | 0 | 22100983
183 | 24 | 0.04347617 | Mouse | 20 | Nude mice | Blood | 28 | ICP-MS | Iron Oxide | Nanoparticle | Dextran | Positive | 0 | 22100983
184 | 1 | 1.134021 | Mouse | 22.5 | Nude mice | Blood | 21.5 | 99mTc | Gold | Nanoparticle | No | NA | 0 | 21513349 | 99mTc-AuNP 21.5nm
185 | 1 | 9.41 | Mouse | 23 | BALB/c mice | Blood | 190 | 131I | Polymeric | Nanoparticles | No | NA | 0 | 23850887 | 131I-benzyl-micelles
185 | 4 | 5.72 | Mouse | 23 | BALB/c mice | Blood | 190 | 131I | Polymeric | Nanoparticles | No | NA | 0 | 23850887
185 | 24 | 2.01 | Mouse | 23 | BALB/c mice | Blood | 190 | 131I | Polymeric | Nanoparticles | No | NA | 0 | 23850887
185 | 48 | 0.45 | Mouse | 23 | BALB/c mice | Blood | 190 | 131I | Polymeric | Nanoparticles | No | NA | 0 | 23850887
186 | 0.1666667 | 120.7679 | Mouse | 23.3 | SCID mice | Blood | 96 | SPECT/CT | Lipid | Nanoparticle |  | Very Negative | 2000 | 25862513 | Liposomes
186 | 2 | 91.33938 | Mouse | 23.3 | SCID mice | Blood | 96 | SPECT/CT | Lipid | Nanoparticle |  | Very Negative | 2000 | 25862513
186 | 4 | 77.59934 | Mouse | 23.3 | SCID mice | Blood | 96 | SPECT/CT | Lipid | Nanoparticle |  | Very Negative | 2000 | 25862513
186 | 8 | 71.61278 | Mouse | 23.3 | SCID mice | Blood | 96 | SPECT/CT | Lipid | Nanoparticle |  | Very Negative | 2000 | 25862513
186 | 18 | 44.40703 | Mouse | 23.3 | SCID mice | Blood | 96 | SPECT/CT | Lipid | Nanoparticle |  | Very Negative | 2000 | 25862513
186 | 24 | 39.667 | Mouse | 23.3 | SCID mice | Blood | 96 | SPECT/CT | Lipid | Nanoparticle |  | Very Negative | 2000 | 25862513
186 | 48 | 26.37474 | Mouse | 23.3 | SCID mice | Blood | 96 | SPECT/CT | Lipid | Nanoparticle |  | Very Negative | 2000 | 25862513
186 | 72 | 16.18872 | Mouse | 23.3 | SCID mice | Blood | 96 | SPECT/CT | Lipid | Nanoparticle |  | Very Negative | 2000 | 25862513
186 | 96 | 9.826991 | Mouse | 23.3 | SCID mice | Blood | 96 | SPECT/CT | Lipid | Nanoparticle |  | Very Negative | 2000 | 25862513
186 | 120 | 5.756616 | Mouse | 23.3 | SCID mice | Blood | 96 | SPECT/CT | Lipid | Nanoparticle |  | Very Negative | 2000 | 25862513
187 | 1 | 21.41593 | Mouse | NA | Nude mice | Blood | 10 | 64Cu | Gold | Rods |  | NA | 0 | 28042337 | 64Cu-labeled Nanorods 10*40nm
187 | 3 | 18.67257 | Mouse | NA | Nude mice | Blood | 10 | 64Cu | Gold | Rods |  | NA | 0 | 28042337
187 | 5 | 16.99115 | Mouse | NA | Nude mice | Blood | 10 | 64Cu | Gold | Rods |  | NA | 0 | 28042337
187 | 8 | 12.38938 | Mouse | NA | Nude mice | Blood | 10 | 64Cu | Gold | Rods |  | NA | 0 | 28042337
187 | 22 | 3.539823 | Mouse | NA | Nude mice | Blood | 10 | 64Cu | Gold | Rods |  | NA | 0 | 28042337
187 | 27 | 3.274336 | Mouse | NA | Nude mice | Blood | 10 | 64Cu | Gold | Rods |  | NA | 0 | 28042337
188 | 1 | 46.96 | Mouse | 20 | C57BL/6 mice | Blood | 162 | electron spin resonance (ESR) spectroscopy | Iron Oxide | Nanoparticle | No | Neutral | 20000 | 24065589
188 | 1.5 | 45.13057 | Mouse | 20 | C57BL/6 mice | Blood | 162 | electron spin resonance (ESR) spectroscopy | Iron Oxide | Nanoparticle | No | Neutral | 20000 | 24065589 | DNPH3
188 | 2 | 39.50639 | Mouse | 20 | C57BL/6 mice | Blood | 162 | electron spin resonance (ESR) spectroscopy | Iron Oxide | Nanoparticle | No | Neutral | 20000 | 24065589
188 | 4 | 36.96287 | Mouse | 20 | C57BL/6 mice | Blood | 162 | electron spin resonance (ESR) spectroscopy | Iron Oxide | Nanoparticle | No | Neutral | 20000 | 24065589
188 | 8 | 27.94978 | Mouse | 20 | C57BL/6 mice | Blood | 162 | electron spin resonance (ESR) spectroscopy | Iron Oxide | Nanoparticle | No | Neutral | 20000 | 24065589
188 | 12 | 19.77376 | Mouse | 20 | C57BL/6 mice | Blood | 162 | electron spin resonance (ESR) spectroscopy | Iron Oxide | Nanoparticle | No | Neutral | 20000 | 24065589
188 | 24 | 9.637194 | Mouse | 20 | C57BL/6 mice | Blood | 162 | electron spin resonance (ESR) spectroscopy | Iron Oxide | Nanoparticle | No | Neutral | 20000 | 24065589
188 | 48 | 1.801469 | Mouse | 20 | C57BL/6 mice | Blood | 162 | electron spin resonance (ESR) spectroscopy | Iron Oxide | Nanoparticle | No | Neutral | 20000 | 24065589
189 | 1 | 43.94507 | Mouse | 20 | C57BL/6 mice | Blood | 171 | electron spin resonance (ESR) spectroscopy | Iron Oxide | Nanoparticle | No | Neutral | 20000 | 24065589
189 | 1.5 | 41.11577 | Mouse | 20 | C57BL/6 mice | Blood | 171 | electron spin resonance (ESR) spectroscopy | Iron Oxide | Nanoparticle | No | Neutral | 20000 | 24065589
189 | 2 | 36.96287 | Mouse | 20 | C57BL/6 mice | Blood | 171 | electron spin resonance (ESR) spectroscopy | Iron Oxide | Nanoparticle | No | Neutral | 20000 | 24065589
189 | 4 | 29.47812 | Mouse | 20 | C57BL/6 mice | Blood | 171 | electron spin resonance (ESR) spectroscopy | Iron Oxide | Nanoparticle | No | Neutral | 20000 | 24065589
189 | 8 | 22.58333 | Mouse | 20 | C57BL/6 mice | Blood | 171 | electron spin resonance (ESR) spectroscopy | Iron Oxide | Nanoparticle | No | Neutral | 20000 | 24065589
189 | 12 | 16.19512 | Mouse | 20 | C57BL/6 mice | Blood | 171 | electron spin resonance (ESR) spectroscopy | Iron Oxide | Nanoparticle | No | Neutral | 20000 | 24065589
189 | 24 | 7.483832 | Mouse | 20 | C57BL/6 mice | Blood | 171 | electron spin resonance (ESR) spectroscopy | Iron Oxide | Nanoparticle | No | Neutral | 20000 | 24065589
189 | 48 | 0.8779872 | Mouse | 20 | C57BL/6 mice | Blood | 171 | electron spin resonance (ESR) spectroscopy | Iron Oxide | Nanoparticle | No | Neutral | 20000 | 24065589
190 | 24 | 0.1869 | Mouse | 20 | C57BL/6 mice | Blood | 127 | 89Zr | Iron Oxide | Nanoparticle | Dextran | Neutral | 0 | 29341587 | 89Zr-ferucarbotran

## Bone
ID | Time_h | perc_ID_g | Species | Age/weight | Strain | Organ | Size_nm | Analysis method | NP_Type | NP_Shape | Ligand | Charge | PEG cover | PMID | Name
1 | 24 | 1.808511 | Mouse | 20 | Nude mice | Bone | 2.5 | 64Cu | Gold | Nanoclusters | No | NA | 0 | 25224367 | 64Cu-doped AuNCs 2.5nm
2 | 1 | 2.064516 | Mouse | 20 | Balb/c mice | Bone | 56.8 | 198Au | Gold | Nanoparticle | No | NA | 5000 | 24766522 | Gold nanospheres 56.8nm
2 | 6 | 3 | Mouse | 20 | Balb/c mice | Bone | 56.8 | 198Au | Gold | Nanoparticle | No | NA | 5000 | 24766522
2 | 24 | 2.692308 | Mouse | 20 | Balb/c mice | Bone | 56.8 | 198Au | Gold | Nanoparticle | No | NA | 5000 | 24766522
3 | 1 | 2.193548 | Mouse | 20 | Balb/c mice | Bone | 92 | 198Au | Gold | Disc | No | NA | 5000 | 24766522 | Gold disc 92*7nm
3 | 6 | 3.416667 | Mouse | 20 | Balb/c mice | Bone | 92 | 198Au | Gold | Disc | No | NA | 5000 | 24766522
3 | 24 | 2.615385 | Mouse | 20 | Balb/c mice | Bone | 92 | 198Au | Gold | Disc | No | NA | 5000 | 24766522
4 | 1 | 1.225806 | Mouse | 20 | Balb/c mice | Bone | 49.6 | 198Au | Gold | Cages | No | NA | 5000 | 24766522 | Gold nanocages 49.6nm
4 | 6 | 1.333333 | Mouse | 20 | Balb/c mice | Bone | 49.6 | 198Au | Gold | Cages | No | NA | 5000 | 24766522
4 | 24 | 1.692308 | Mouse | 20 | Balb/c mice | Bone | 49.6 | 198Au | Gold | Cages | No | NA | 5000 | 24766522
5 | 1 | 0.64 | Mouse | 23.5 | C57BL/6 mice | Bone | 55 | 64Cu | Gold | Cages | DOTA | Positive | 5000 | 22690722 | 64Cu-DOTA-PEGAuNCs (55 nm)
5 | 4 | 1.04 | Mouse | 22.5 | C57BL/6 mice | Bone | 55 | 64Cu | Gold | Cages | DOTA | Positive | 5000 | 22690722
5 | 24 | 1.04 | Mouse | 22.5 | C57BL/6 mice | Bone | 55 | 64Cu | Gold | Cages | DOTA | Positive | 5000 | 22690722
6 | 1 | 1.68 | Mouse | 22.5 | C57BL/6 mice | Bone | 30 | 64Cu | Gold | Cages | DOTA | Positive | 5000 | 22690722 | 64Cu-DOTA-PEG-AuNCs (30 nm)
6 | 4 | 1.84 | Mouse | 22.5 | C57BL/6 mice | Bone | 30 | 64Cu | Gold | Cages | DOTA | Positive | 5000 | 22690722
6 | 24 | 1.44 | Mouse | 22.5 | C57BL/6 mice | Bone | 30 | 64Cu | Gold | Cages | DOTA | Positive | 5000 | 22690722
7 | 1 | 0.4166667 | Mouse | 22.5 | C57BL/6 mice | Bone | 55 | 64Cu | Gold | Cages | DOTA | Positive | 5000 | 22690722 | 64Cu-DOTA-PEGAuNCs (55 nm) tumor
7 | 4 | 0.4166667 | Mouse | 22.5 | C57BL/6 mice | Bone | 55 | 64Cu | Gold | Cages | DOTA | Positive | 5000 | 22690722
7 | 24 | 0.3333333 | Mouse | 22.5 | C57BL/6 mice | Bone | 55 | 64Cu | Gold | Cages | DOTA | Positive | 5000 | 22690722
8 | 1 | 1.92 | Mouse | 22.5 | C57BL/6 mice | Bone | 30 | 64Cu | Gold | Cages | DOTA | Positive | 5000 | 22690722 | 64Cu-DOTA-PEG-AuNCs (30 nm) tumor
8 | 4 | 1.84 | Mouse | 22.5 | C57BL/6 mice | Bone | 30 | 64Cu | Gold | Cages | DOTA | Positive | 5000 | 22690722
8 | 24 | 1.52 | Mouse | 22.5 | C57BL/6 mice | Bone | 30 | 64Cu | Gold | Cages | DOTA | Positive | 5000 | 22690722
9 | 48 | 1.369427 | Mouse | 20 | Nude mice | Bone | 24.4 | 64Cu | Gold | Nanoparticle | EGFR Target Affibody | Negative | 3000 | 23343632 | 64Cu-NOTA-Au-IONP-Affibody 24.4nm
10 | 2 | 1.111111 | Mouse | 21 | Nude mice | Bone | 120 | 64Cu | Gold | Nanoparticle | DOTA | NA | 2500 | 21608124 | SERS nanoparticles Gold 120nm
10 | 5 | 0.9333333 | Mouse | 21 | Nude mice | Bone | 120 | 64Cu | Gold | Nanoparticle | DOTA | NA | 2500 | 21608124
10 | 24 | 1.058824 | Mouse | 21 | Nude mice | Bone | 120 | 64Cu | Gold | Nanoparticle | DOTA | NA | 2500 | 21608124
11 | 0.5 | 0.33 | Mouse | 23 | SCID mice | Bone | 10 | 99mTc | Gold | Nanoparticle | Folic Acid | NA | 0 | 33212346 | 99mTc-labeled gold <10nm
11 | 1 | 1.59 | Mouse | 23 | SCID mice | Bone | 10 | 99mTc | Gold | Nanoparticle | Folic Acid | NA | 0 | 33212346
11 | 3 | 1.04 | Mouse | 23 | SCID mice | Bone | 10 | 99mTc | Gold | Nanoparticle | Folic Acid | NA | 0 | 33212346
12 | 48 | 1.025641 | Mouse | 22.5 | Nude mice | Bone | 20 | 111In | Gold | Nanoparticle | NO | Neutral | 5000 | 19131103 | 20-nm AuNPs coated with PEG5000-TA
13 | 48 | 0.659 | Mouse | 22.5 | Nude mice | Bone | 80 | 111In | Gold | Nanoparticle | NO | Neutral | 5000 | 19131103 | 80-nm AuNPs coated with PEG5000-TA
14 | 1 | 2.823529 | Mouse | 20 | Balb/c mice | Bone | 9.4 | PET | Gold | Nanoparticle | No | Neutral | 5000 | 24272951 | 64CuAuNPs 9.4nm
14 | 24 | 5.411765 | Mouse | 20 | Balb/c mice | Bone | 9.4 | PET | Gold | Nanoparticle | No | Neutral | 5000 | 24272951
14 | 48 | 5.294118 | Mouse | 20 | Balb/c mice | Bone | 9.4 | PET | Gold | Nanoparticle | No | Neutral | 5000 | 24272951
15 | 0.5 | 0.93 | Mouse | 22.5 | Nude mice | Bone | 21.5 | 99mTc | Gold | Nanoparticle | RGD peptide | NA | 0 | 21513349 | 99mTc-AuNP-RGD 21.5nm
15 | 1 | 0.08 | Mouse | 22.5 | Nude mice | Bone | 21.5 | 99mTc | Gold | Nanoparticle | RGD peptide | NA | 0 | 21513349
15 | 3 | 0.11 | Mouse | 22.5 | Nude mice | Bone | 21.5 | 99mTc | Gold | Nanoparticle | RGD peptide | NA | 0 | 21513349
15 | 24 | 0.13 | Mouse | 22.5 | Nude mice | Bone | 21.5 | 99mTc | Gold | Nanoparticle | RGD peptide | NA | 0 | 21513349
16 | 1 | 1.864407 | Mouse | 18 | Balb/c mice | Bone | 5 | 199Au | Gold | Nanoparticle | DAPTA | NA | 5000 | 26865221 | 5 nm 199Au-AuNP-PEG
16 | 4 | 1.271186 | Mouse | 18 | Balb/c mice | Bone | 5 | 199Au | Gold | Nanoparticle | DAPTA | NA | 5000 | 26865221
16 | 24 | 1.016949 | Mouse | 18 | Balb/c mice | Bone | 5 | 199Au | Gold | Nanoparticle | DAPTA | NA | 5000 | 26865221
17 | 1 | 1.702128 | Mouse | 18 | Balb/c mice | Bone | 18 | 199Au | Gold | Nanoparticle | DAPTA | NA | 5000 | 26865221 | 18 nm 199Au-AuNP-PEG
17 | 4 | 1.489362 | Mouse | 18 | Balb/c mice | Bone | 18 | 199Au | Gold | Nanoparticle | DAPTA | NA | 5000 | 26865221
17 | 24 | 1.276596 | Mouse | 18 | Balb/c mice | Bone | 18 | 199Au | Gold | Nanoparticle | DAPTA | NA | 5000 | 26865221
18 | 24 | 0.7594937 | Mouse | 18 | Balb/c mice | Bone | 14 | NAA | Gold | Rods | No | NA | Yes | 20210487 | Gold nanorod 45*14
18 | 168 | 0.5063291 | Mouse | 18 | Balb/c mice | Bone | 14 | NAA | Gold | Rods | No | NA | Yes | 20210487
19 | 1 | 1.354839 | Mouse | 20 | Balb/c mice | Bone | 9.1 | 198Au | Gold | Rods | No | NA | 5000 | 24766522 | Gold Nanorods 39.2*9.1nm
19 | 6 | 0.5833 | Mouse | 20 | Balb/c mice | Bone | 9.1 | 198Au | Gold | Rods | No | NA | 5000 | 24766522
19 | 24 | 1.846154 | Mouse | 20 | Balb/c mice | Bone | 9.1 | 198Au | Gold | Rods | No | NA | 5000 | 24766522
20 | 5 | 0.7894737 | Mouse | 18 | Nude mice | Bone | 10 | 64Cu | Gold | Rods | No | Positive | 5000 | 22916075 | AuNR - DOX 45*10nm
20 | 48 | 0.5194805 | Mouse | 18 | Nude mice | Bone | 10 | 64Cu | Gold | Rods | No | Positive | 5000 | 22916075
21 | 5 | 0.5921053 | Mouse | 18 | Nude mice | Bone | 10 | 64Cu | Gold | Rods | cRGDY | Positive | 5000 | 22916075 | AuNR - DOX-cRGD 45*10nm
21 | 48 | 0.5844156 | Mouse | 18 | Nude mice | Bone | 10 | 64Cu | Gold | Rods | cRGDY | Positive | 5000 | 22916075
22 | 48 | 0.95 | Mouse | 18 | Nude mice | Bone | 2 | PET | Gold | Rods | No | NA | 5000 | 27698939 | GNR P1 2*10
23 | 48 | 0.8 | Mouse | 18 | Nude mice | Bone | 10 | PET | Gold | Rods | No | NA | 5000 | 27698939 | GNR P2 10*37
24 | 48 | 0.7 | Mouse | 18 | Nude mice | Bone | 13 | PET | Gold | Rods | No | NA | 5000 | 27698939 | 13*40
25 | 48 | 0.8 | Mouse | 18 | Nude mice | Bone | 13 | PET | Gold | Rods | No | NA | 5000 | 27698939 | GNR P4 13*70
26 | 48 | 0.65 | Mouse | 18 | Nude mice | Bone | 18 | PET | Gold | Rods | No | NA | 5000 | 27698939 | GNR P5 18*45
27 | 3 | 1.451613 | Mouse | 18 | Nude mice | Bone | 32 | PET | Graphene Oxide | Nanoparticle | VEGF121 | NA | 5000 | 25477170 | 64Cu-GO-VEGF121 32nm
27 | 48 | 0.8695652 | Mouse | 18 | Nude mice | Bone | 32 | PET | Graphene Oxide | Nanoparticle | VEGF121 | NA | 5000 | 25477170
28 | 3 | 0.7258065 | Mouse | 18 | Nude mice | Bone | 27 | PET | Graphene Oxide | Nanoparticle | No | NA | 5000 | 25477170 | 4Cu-GO 27nm
28 | 48 | 0.4347826 | Mouse | 18 | Nude mice | Bone | 27 | PET | Graphene Oxide | Nanoparticle | No | NA | 5000 | 25477170
29 | 3 | 0.5172414 | Mouse | 18 | Balb/c mice | Bone | 37 | PET | Graphene Oxide | Nanoparticle | TRC105 | Neutral | 5000 | 23374706 | 64Cu–NOTA–RGO–TRC105
29 | 48 | 0.75 | Mouse | 18 | Balb/c mice | Bone | 37 | PET | Graphene Oxide | Nanoparticle | TRC105 | Neutral | 5000 | 23374706
30 | 48 | 0.55 | Mouse | 18 | Balb/c mice | Bone | 26.2 | PET | Graphene Oxide | Nanoparticle | No | Negative | 5000 | 23374706 | 64Cu–NOTA–RGO
31 | 3 | 1.122449 | Mouse | 18 | Balb/c mice | Bone | 27 | PET | Graphene Oxide | Nanoparticle | TRC105 | Neutral | 5000 | 22386918 | 66Ga-NOTA-GO-TRC105 27nm
31 | 24 | 0.3846154 | Mouse | 18 | Balb/c mice | Bone | 27 | PET | Graphene Oxide | Nanoparticle | TRC105 | Neutral | 5000 | 22386918
32 | 3 | 1.530612 | Mouse | 18 | Balb/c mice | Bone | 22 | PET | Graphene Oxide | Nanoparticle | No | Neutral | 5000 | 22386918 | 66Ga-NOTA-GO 22nm
32 | 24 | 0.6923077 | Mouse | 18 | Balb/c mice | Bone | 22 | PET | Graphene Oxide | Nanoparticle | No | Neutral | 5000 | 22386918
33 | 3 | 1.206897 | Mouse | 18 | Balb/c mice | Bone | 27 | PET | Graphene Oxide | Nanoparticle | TRC105 | Neutral | 5000 | 22339280 | 64Cu-NOTA-GO-TRC105 27nm
33 | 48 | 0.6849315 | Mouse | 18 | Balb/c mice | Bone | 27 | PET | Graphene Oxide | Nanoparticle | TRC105 | Neutral | 5000 | 22339280
34 | 3 | 0.6896552 | Mouse | 18 | Balb/c mice | Bone | 22 | PET | Graphene Oxide | Nanoparticle | No | Neutral | 5000 | 22339280 | 64Cu-NOTA-GO 22nm
34 | 48 | 0.9589041 | Mouse | 18 | Balb/c mice | Bone | 22 | PET | Graphene Oxide | Nanoparticle | No | Neutral | 5000 | 22339280
35 | 44 | 0.65 | Mouse | 18.4 | Balb/c mice | Bone | 63 | PET | Graphene Oxide | Nanoparticle | NOTA | NA | 5000 | 27109431 | 64Cu-NOTA–RGO–IONP–1stPEG 63nm
36 | 44 | 1.1 | Mouse | 18.4 | Balb/c mice | Bone | 72 | PET | Graphene Oxide | Nanoparticle | NOTA | NA | 5000 | 27109431 | 64Cu-NOTA–RGO–IONP–1stPEG -2nd PEG 72nm
37 | 48 | 1.64557 | Mouse | 18.4 | Balb/c mice | Bone | 55 | 131I | Graphene Oxide | Nanoparticle | No | NA | 5000 | 26188609 | 131I-RGO-PEG.
38 | 1 | 4.835165 | Mouse | 18.4 | Balb/c mice | Bone | 20 | 125I | Graphene Oxide | Nanosheets | No | NA | 10000 | 21162527 | 125I-NGS-PEG 10-30nm
38 | 6 | 2.967033 | Mouse | 18.4 | Balb/c mice | Bone | 20 | 125I | Graphene Oxide | Nanosheets | No | NA | 10000 | 21162527
38 | 24 | 1.208791 | Mouse | 18.4 | Balb/c mice | Bone | 20 | 125I | Graphene Oxide | Nanosheets | No | NA | 10000 | 21162527
38 | 72 | 0.6593407 | Mouse | 18.4 | Balb/c mice | Bone | 20 | 125I | Graphene Oxide | Nanosheets | No | NA | 10000 | 21162527
39 | 1 | 0.26 | Mouse | 20 | Kunming mice | Bone | 800 | 188Re | Graphene Oxide | Nanoparticle | No | Negative | 0 | https://doi.org/10.1016/j.carbon.2010.11.005 | 188Re–GO mostly upto 800nm
39 | 3 | 0.38 | Mouse | 20 | Kunming mice | Bone | 800 | 188Re | Graphene Oxide | Nanoparticle | No | Negative | 0 | https://doi.org/10.1016/j.carbon.2010.11.005
39 | 6 | 0.34 | Mouse | 20 | Kunming mice | Bone | 800 | 188Re | Graphene Oxide | Nanoparticle | No | Negative | 0 | https://doi.org/10.1016/j.carbon.2010.11.005
39 | 12 | 0.51 | Mouse | 20 | Kunming mice | Bone | 800 | 188Re | Graphene Oxide | Nanoparticle | No | Negative | 0 | https://doi.org/10.1016/j.carbon.2010.11.005
39 | 24 | 0.74 | Mouse | 20 | Kunming mice | Bone | 800 | 188Re | Graphene Oxide | Nanoparticle | No | Negative | 0 | https://doi.org/10.1016/j.carbon.2010.11.005
39 | 48 | 0.12 | Mouse | 20 | Kunming mice | Bone | 800 | 188Re | Graphene Oxide | Nanoparticle | No | Negative | 0 | https://doi.org/10.1016/j.carbon.2010.11.005
40 | 24 | 1.538462 | Mouse | 20.2 | Nude mice | Bone | 220 | PET | Graphene Oxide | Nanoparticle | follicle-stimulating hormone receptor mAb | Neutral | 5000 | 27490486 | 64Cu-NOTA-GO-FSHR-mAb
41 | 24 | 1.538462 | Mouse | 20.2 | Nude mice | Bone | 220 | PET | Graphene Oxide | Nanoparticle | No | Neutral | 5000 | 27490486 | 64Cu-NOTA-GO
42 | 72 | 2.866667 | Mouse | 19.1 | Balb/c mice | Bone | 68 | PET | Graphene Oxide | Nanoparticle | No | Negative | 5000 | 27254470 | 64Cu-RGO-IONP-PEG 68nm
42 | 240 | 2.333333 | Mouse | 19.1 | Balb/c mice | Bone | 68 | PET | Graphene Oxide | Nanoparticle | No | Negative | 5000 | 27254470
42 | 408 | 4.266667 | Mouse | 19.1 | Balb/c mice | Bone | 68 | PET | Graphene Oxide | Nanoparticle | No | Negative | 5000 | 27254470
43 | 4 | 0.5263158 | Mouse | 19.1 | Balb/c mice | Bone | 75 | 125I | Graphene Oxide | Nanosheets | Dextran | NA | 0 | https://doi.org/10.1016/j.carbon.2011.05.057 | 125I–GO–DEX
43 | 24 | 0.1315789 | Mouse | 19.1 | Balb/c mice | Bone | 75 | 125I | Graphene Oxide | Nanosheets | Dextran | NA | 0 | https://doi.org/10.1016/j.carbon.2011.05.057
43 | 72 | 0.3684211 | Mouse | 19.1 | Balb/c mice | Bone | 75 | 125I | Graphene Oxide | Nanosheets | Dextran | NA | 0 | https://doi.org/10.1016/j.carbon.2011.05.057
44 | 48 | 1.063291 | Mouse | 19.1 | Balb/c mice | Bone | 50 | 125I | Graphene Oxide | Nanoparticle | No | NA | Yes | 22378564 | 125I-RGO–IONP–PEG 50nm
45 | 22 | 0.7692308 | Mouse | 22.5 | Nude mice | Bone | 129.1 | 64Cu | Silica | Nanoparticle | VEGF121 | Negative | 5000 | 25353068 | 64Cu-NOTA-MSN-PEG-VEGF121
46 | 22 | 1.307692 | Mouse | 22.5 | Nude mice | Bone | 125.2 | 64Cu | Silica | Nanoparticle | No | Negative | 5000 | 25353068 | 64Cu-NOTA-MSN-PEG
47 | 48 | 0.5846154 | Mouse | 17 | Balb/c mice | Bone | 175.3 | 64Cu | Silica | Nanoparticle | TRC105 | Neutral | 5000 | 24937108 | r 64Cu-MSN-800CW-TRC105(Fab). 80nm
48 | 48 | 0.7692308 | Mouse | 17 | Balb/c mice | Bone | 80 | 64Cu | Silica | Nanoparticle | No | NA | 5000 | 24937108 | r 64Cu-MSN-800CW
49 | 24 | 1.405405 | Mouse | NA | mice | Bone | 194.4 | 64Cu | Silica | Nanoparticle | TRC105 | Neutral | 5000 | 24875656 | 4Cu-HMSN-ZW800-TRC105 150nm
50 | 24 | 0.8288288 | Mouse | NA | mice | Bone | 150 | 64Cu | Silica | Nanoparticle | No | NA | 5000 | 24875656 | 4Cu-HMSN-ZW800
51 | 5 | 1.037736 | Mouse | 17 | Balb/c mice | Bone | 168 | 64Cu | Silica | Nanoparticle | TRC105 | Neutral | 5000 | 24083623 | 64Cu-NOTA-mSiO2-PEG-TRC105 - 80nm
51 | 48 | 1.132075 | Mouse | 17 | Balb/c mice | Bone | 168 | 64Cu | Silica | Nanoparticle | TRC105 | Neutral | 5000 | 24083623
52 | 5 | 0.5660377 | Mouse | 17 | Balb/c mice | Bone | 168 | 64Cu | Silica | Nanoparticle | No | Neutral | 5000 | 24083623 | 64Cu-NOTA-mSiO2-PEG5 - 80nm
52 | 48 | 1.037736 | Mouse | 17 | Balb/c mice | Bone | 168 | 64Cu | Silica | Nanoparticle | No | Neutral | 5000 | 24083623
53 | 18 | 0.5701754 | Mouse | 18 | Nude mice | Bone | 200 | 64Cu | Silica | Nanoparticle | No | Neutral | 5000 | 25955122 | 64Cu-NOTA-HMSN-PEG
54 | 18 | 0.5701754 | Mouse | 18 | Nude mice | Bone | 200 | 64Cu | Silica | Nanoparticle | cRGDY | Neutral | 5000 | 25955122 | 64Cu-NOTA-HMSN-PEG-cRGDyK
55 | 48 | 6.829268 | Mouse | 20 | Balb/c mice | Bone | 190.1 | 89Zr | Silica | Nanoparticle | TRC105 | Neutral | 5000 | 27980987 | 89Zr-bMSN‐PEG5k‐TRC105 190nm
56 | 48 | 4.878049 | Mouse | 20 | Balb/c mice | Bone | 190.1 | 89Zr | Silica | Nanoparticle | No | Neutral | 5000 | 27980987 | 89Zr]bMSN‐PEG5k 190nm
57 | 504 | 1.043478 | Mouse | 20 | Balb/c mice | Bone | 150 | 89Zr | Silica | Nanoparticle | No | Very Negative | 5000 | 26213260 | 89Zr-MSN 150nm
58 | 25 | 0.6666667 | Mouse | 19 | C57BL/6 mice | Bone | 87.31 | PET | Silica | Nanoparticle | Adpgk | Neutral | 5000 | 31556987 | 64Cu-NOTA-bMSN(CpG/Ce6)-Adpgk 87nm
59 | 24 | 2.38 | Mouse | 34 | ICR mice | Bone | 20 | 125I | Silica | Nanoparticle | No | NA | 0 | 19936708 | 125I-SiNPs 20nm
59 | 72 | 1.46 | Mouse | 34 | ICR mice | Bone | 20 | 125I | Silica | Nanoparticle | No | NA | 0 | 19936708
59 | 168 | 1.75 | Mouse | 34 | ICR mice | Bone | 20 | 125I | Silica | Nanoparticle | No | NA | 0 | 19936708
59 | 360 | 1.49 | Mouse | 34 | ICR mice | Bone | 20 | 125I | Silica | Nanoparticle | No | NA | 0 | 19936708
59 | 720 | 0.83 | Mouse | 34 | ICR mice | Bone | 20 | 125I | Silica | Nanoparticle | No | NA | 0 | 19936708
60 | 24 | 0.29 | Mouse | 34 | ICR mice | Bone | 20 | 125I | Silica | Nanoparticle | No | NA | 0 | 19936708 | 125I-SiNPs 80nm
60 | 72 | 0.21 | Mouse | 34 | ICR mice | Bone | 20 | 125I | Silica | Nanoparticle | No | NA | 0 | 19936708
60 | 168 | 0.13 | Mouse | 34 | ICR mice | Bone | 20 | 125I | Silica | Nanoparticle | No | NA | 0 | 19936708
60 | 360 | 0.22 | Mouse | 34 | ICR mice | Bone | 20 | 125I | Silica | Nanoparticle | No | NA | 0 | 19936708
61 | 6 | 2.4 | Mouse | 20 | female FVB mice | Bone | 120 | 64Cu | Lipid | Nanoparticle | No | NA | 1200 | 23342299
61 | 24 | 2.6 | Mouse | 20 | female FVB mice | Bone | 120 | 64Cu | Lipid | Nanoparticle | No | NA | 1200 | 23342299
61 | 48 | 1.7 | Mouse | 20 | female FVB mice | Bone | 120 | 64Cu | Lipid | Nanoparticle | No | NA | 1200 | 23342299
62 | 22 | 0.7237 | Mouse | 21.8 | Balb/c mice | Bone | 118 | 64Cu | Lipid | Nanoparticle | No | Negative | 2000 | 24035550 | 64Cu-DOTA-liposome
63 | 22 | 1.3157 | Mouse | 21.8 | Balb/c mice | Bone | 158.2 | 64Cu | Lipid | Nanoparticle | No | Negative | 2000 | 24035550 | tetrac/64Cu-DOTA-liposome
64 | 1 | 5.05 | Mouse | NA | SCID mice | Heart | 100 | 111In | Lipid | Nanoparticle |  | Neutral | 2000 | 19528471 | 6 mol% PEG 111In liposomes 100nm
64 | 8 | 5.77 | Mouse | NA | SCID mice | Heart | 100 | 111In | Lipid | Nanoparticle |  | Neutral | 2000 | 19528471
64 | 24 | 4.12 | Mouse | NA | SCID mice | Heart | 100 | 111In | Lipid | Nanoparticle |  | Neutral | 2000 | 19528471
64 | 48 | 4.39 | Mouse | NA | SCID mice | Heart | 100 | 111In | Lipid | Nanoparticle |  | Neutral | 2000 | 19528471
64 | 72 | 4.21 | Mouse | NA | SCID mice | Heart | 100 | 111In | Lipid | Nanoparticle |  | Neutral | 2000 | 19528471
65 | 1 | 5.16 | Mouse | NA | SCID mice | Heart | 101 | 111In | Lipid | Nanoparticle |  | NA | 2000 | 19528471 | 0.9 mol% PEG 111In liposomes 100nm
65 | 8 | 8.04 | Mouse | NA | SCID mice | Heart | 102 | 111In | Lipid | Nanoparticle |  | NA | 2000 | 19528471
65 | 24 | 7.06 | Mouse | NA | SCID mice | Heart | 103 | 111In | Lipid | Nanoparticle |  | NA | 2000 | 19528471
65 | 48 | 6.88 | Mouse | NA | SCID mice | Heart | 104 | 111In | Lipid | Nanoparticle |  | NA | 2000 | 19528471
65 | 72 | 6.43 | Mouse | NA | SCID mice | Heart | 105 | 111In | Lipid | Nanoparticle |  | NA | 2000 | 19528471
66 | 22 | 7.803 | Mouse | 20 | Balb/c mice | Bone | 20 | 111In | Iron Oxide | Nanoparticle | ChL6 | NA | 5000 | 17332622 | 20 nm In-ChL6-IONPs (DeNardo et al. 2007)
66 | 48 | 6.13 | Mouse | 20 | Balb/c mice | Bone | 20 | 111In | Iron Oxide | Nanoparticle | ChL6 | NA | 5000 | 17332622
66 | 72 | 5.53 | Mouse | 20 | Balb/c mice | Bone | 20 | 111In | Iron Oxide | Nanoparticle | ChL6 | NA | 5000 | 17332622
66 | 96 | 4.7 | Mouse | 20 | Balb/c mice | Bone | 20 | 111In | Iron Oxide | Nanoparticle | ChL6 | NA | 5000 | 17332622
67 | 24 | 0.8252427 | Mouse | 20 | Balb/c mice | Bone | 29 | ICP-OES | Iron Oxide | Nanoparticle | No |  | 0 | 27125435 | EDT - IONP (29nm)
68 | 0.016666667 | 0.42 | Mouse | NA | Balb/c mice | Bone | 41 | 99mTc | Iron Oxide | Nanoparticle | Dextran | NA | 0 | https://doi.org/10.1007/s10967-012-2173-4 | 99mTc-USPIO 41nm
68 | 0.041666667 | 0.4 | Mouse | NA | Balb/c mice | Bone | 41 | 99mTc | Iron Oxide | Nanoparticle | Dextran | NA | 0 | https://doi.org/10.1007/s10967-012-2173-4
68 | 0.08333333 | 0.34 | Mouse | NA | Balb/c mice | Bone | 41 | 99mTc | Iron Oxide | Nanoparticle | Dextran | NA | 0 | https://doi.org/10.1007/s10967-012-2173-4
68 | 0.25 | 0.31 | Mouse | NA | Balb/c mice | Bone | 41 | 99mTc | Iron Oxide | Nanoparticle | Dextran | NA | 0 | https://doi.org/10.1007/s10967-012-2173-4
68 | 0.5 | 0.29 | Mouse | NA | Balb/c mice | Bone | 41 | 99mTc | Iron Oxide | Nanoparticle | Dextran | NA | 0 | https://doi.org/10.1007/s10967-012-2173-4
68 | 1 | 0.27 | Mouse | NA | Balb/c mice | Bone | 41 | 99mTc | Iron Oxide | Nanoparticle | Dextran | NA | 0 | https://doi.org/10.1007/s10967-012-2173-4
68 | 2 | 0.28 | Mouse | NA | Balb/c mice | Bone | 41 | 99mTc | Iron Oxide | Nanoparticle | Dextran | NA | 0 | https://doi.org/10.1007/s10967-012-2173-4
68 | 4 | 0.23 | Mouse | NA | Balb/c mice | Bone | 41 | 99mTc | Iron Oxide | Nanoparticle | Dextran | NA | 0 | https://doi.org/10.1007/s10967-012-2173-4
68 | 6 | 0.11 | Mouse | NA | Balb/c mice | Bone | 41 | 99mTc | Iron Oxide | Nanoparticle | Dextran | NA | 0 | https://doi.org/10.1007/s10967-012-2173-4
68 | 18 | 0.07 | Mouse | NA | Balb/c mice | Bone | 41 | 99mTc | Iron Oxide | Nanoparticle | Dextran | NA | 0 | https://doi.org/10.1007/s10967-012-2173-4
68 | 24 | 0.05 | Mouse | NA | Balb/c mice | Bone | 41 | 99mTc | Iron Oxide | Nanoparticle | Dextran | NA | 0 | https://doi.org/10.1007/s10967-012-2173-4
68 | 48 | 0.01 | Mouse | NA | Balb/c mice | Bone | 41 | 99mTc | Iron Oxide | Nanoparticle | Dextran | NA | 0 | https://doi.org/10.1007/s10967-012-2173-4
69 | 1.333333 | 7.196 | Mouse | 19.1 | Balb/c mice | Bone | 53.6 | 99mTc | Iron Oxide | Nanoparticle | Dextran | Neutral | 0 | 29341587 | 99mTc-ferucarbotran
69 | 0.08333333 | 0.05 | Mouse | NA | Balb/c mice | Bone | 80.2 | 111In | Iron Oxide | Nanoparticle | Dextran | Neutral | 0 | http://ijrr.com/article-1-3074-en.pdf | 111In-DTPA-SPION
69 | 1 | 0.01 | Mouse | NA | Balb/c mice | Bone | 80.2 | 111In | Iron Oxide | Nanoparticle | Dextran | Neutral | 0 | http://ijrr.com/article-1-3074-en.pdf
70 | 0.5 | 0.9178 | Mouse | 35 | Swiss albino mice | Bone | 52 | 99mTc | Iron Oxide | Nanoparticle | No | Very Negative | 6000 | 30706223 | 99mTc-encapsulated MIONPs
70 | 1 | 0.72602 | Mouse | 35 | Swiss albino mice | Bone | 52 | 99mTc | Iron Oxide | Nanoparticle | No | Very Negative | 6000 | 30706223
70 | 2 | 0.82191 | Mouse | 35 | Swiss albino mice | Bone | 52 | 99mTc | Iron Oxide | Nanoparticle | No | Very Negative | 6000 | 30706223
71 | 24 | 1.99 | Mouse | 23.5 | Swiss albino mice | Bone | 23 | 111In | Polymeric | Nanoparticle | No | NA | 0 | 21612822 | 111In-labeled TNYL-RAW-CCPM
72 | 3 | 0.48 | Mouse | 20 | BALB/c mice | Bone | 104.2 | 99mTc | Polymeric | Nanoparticle | FA/K237 | Negative | 2000 | 27791199 | 99mTc-labeled NPs
72 | 9 | 0.07 | Mouse | 20 | BALB/c mice | Bone | 104.2 | 99mTc | Polymeric | Nanoparticle | FA/K237 | Negative | 2000 | 27791199
73 | 48 | 2.045455 | Mouse | 20 | Balb/c mice | Bone | 13.5 | PET | Silica | Nanoparticle | No | NA | 500 | 34029471 | 86Y-DOTA-UPSN
74 | 72 | 0.8552632 | Mouse | 20 | Balb/c mice | Bone | 13.64 | 64Cu | Silica | Nanoparticle | No | Neutral | 500 | 31565854 | 64Cu-NOTA-UPSN
75 | 72 | 1.184211 | Mouse | 20 | Balb/c mice | Bone | 13.64 | 64Cu | Silica | Nanoparticle | No | Neutral | 500 | 31565854
76 | 5 | 1.590909 | Mouse | 21.4 | Nude mice | Bone | 6.4 | PET | Silica | Nanoparticle | cRGDY | NA | 866 | 29123332 | 89Zr-DFO-cRGDY-PEG-C
76 | 24 | 2.727273 | Mouse | 21.4 | Nude mice | Bone | 6.4 | PET | Silica | Nanoparticle | cRGDY | NA | 866 | 29123332
76 | 72 | 2.954545 | Mouse | 21.4 | Nude mice | Bone | 6.4 | PET | Silica | Nanoparticle | cRGDY | NA | 866 | 29123332
77 | 5 | 0.4761905 | Mouse | 21.4 | Nude mice | Bone | 6.4 | PET | Silica | Nanoparticle | cRGDY | NA | 866 | 29123332 | d cRGDY-PEG- [ 89Zr]C′ dot
77 | 24 | 6.785714 | Mouse | 21.4 | Nude mice | Bone | 6.4 | PET | Silica | Nanoparticle | cRGDY | NA | 866 | 29123332
77 | 72 | 11.42857 | Mouse | 21.4 | Nude mice | Bone | 6.4 | PET | Silica | Nanoparticle | cRGDY | NA | 866 | 29123332
78 | 48 | 0.858209 | Mouse | 18 | Nude mice | Bone | 10 | 64Cu | Iron Oxide | Nanoparticle | No | NA | 5000 | 21367450 | 10 nm SIONPs
79 | 48 | 0.6716418 | Mouse | 18 | Nude mice | Bone | 60 | 64Cu | Iron Oxide | Nanoparticle | cRGDY | NA | 5000 | 21367450 | 10 nm SIONPs c-RGD
80 | 1.333333 | 3.607 | Mouse | 19.7 | C57BL/6 Mice | Bone | 109 | 89Zr | Iron Oxide | Nanoparticle | Dextran | Neutral | 0 | 29341587 | 89Zr –perimag-COOH
80 | 24 | 6.33 | Mouse | 19.7 | C57BL/6 Mice | Bone | 109 | 89Zr | Iron Oxide | Nanoparticle | Dextran | Neutral | 0 | 29341587 | 89Zr –perimag-COOH
81 | 24 | 1.832 | Mouse | 19.7 | C57BL/6 Mice | Bone | 127 | 89Zr | Iron Oxide | Nanoparticle | Dextran | Neutral | 0 | 29341587 | 89Zr-ferucarbotran
82 | 0.5 | 0.5210084 | Mouse | 35 | Swiss albino mice | Bone | 52 | 99mTc | Iron Oxide | Nanoparticle | No | Very Negative | 6000 | 30706223 | 99mTc-encapsulated MIONPs
82 | 1 | 0.6218487 | Mouse | 35 | Swiss albino mice | Bone | 52 | 99mTc | Iron Oxide | Nanoparticle | No | Very Negative | 6000 | 30706223
82 | 2 | 0.6722689 | Mouse | 35 | Swiss albino mice | Bone | 52 | 99mTc | Iron Oxide | Nanoparticle | No | Very Negative | 6000 | 30706223
83 | 4 | 0.1075269 | Mouse | 25 | SCID mice | Bone | 42.5 | ICP-MS | Gold | Nanoparticle | No | NA | 5000 | 21711861 | 43 nm AuNP-PEG5000 (Kennedy et al. 2011)
83 | 8 | 0.1075269 | Mouse | 23 | SCID mice | Bone | 42.5 | ICP-MS | Gold | Nanoparticle | No | NA | 5000 | 21711861
83 | 24 | 0.09139785 | Mouse | 23 | SCID mice | Bone | 42.5 | ICP-MS | Gold | Nanoparticle | No | NA | 5000 | 21711861
83 | 48 | 0.06451613 | Mouse | 23 | SCID mice | Bone | 42.5 | ICP-MS | Gold | Nanoparticle | No | NA | 5000 | 21711861
84 | 1 | 0.1030928 | Mouse | 22.5 | Nude mice | Bone | 21.5 | 99mTc | Gold | Nanoparticle | No | NA | 0 | 21513349 | 99mTc-AuNP 21.5nm

## Stomach
ID | Time_h | perc_ID_g | Species | Age/weight | Strain | Organ | Size_nm | Analysis method | NP_Type | NP_Shape | Ligand | Charge | PEG cover | PMID | Name
1 | 4 | 1.2765 | Mouse | 20 | Nude mice | Stomach | 5 | Fluorescence | Gold | Nanoparticle | EGFR Pep | Neutral | 5000 | 25999665 | Peptide Au NP 5nm
1 | 24 | 1.0638 | Mouse | 20 | Nude mice | Stomach | 5 | Fluorescence | Gold | Nanoparticle | EGFR Pep | Neutral | 5000 | 25999665
1 | 168 | 1.0638 | Mouse | 20 | Nude mice | Stomach | 5 | Fluorescence | Gold | Nanoparticle | EGFR Pep | Neutral | 5000 | 25999665
2 | 1 | 0.5806452 | Mouse | 20 | Balb/c mice | Stomach | 56.8 | 198Au | Gold | Nanoparticle | No | NA | 5000 | 24766522 | Gold nanospheres 56.8nm
2 | 6 | 2.25 | Mouse | 20 | Balb/c mice | Stomach | 56.8 | 198Au | Gold | Nanoparticle | No | NA | 5000 | 24766522
2 | 24 | 0.3846154 | Mouse | 20 | Balb/c mice | Stomach | 56.8 | 198Au | Gold | Nanoparticle | No | NA | 5000 | 24766522
3 | 1 | 0.7096774 | Mouse | 20 | Balb/c mice | Stomach | 92 | 198Au | Gold | Disc | No | NA | 5000 | 24766522 | Gold disc 92*7nm
3 | 6 | 0.5833333 | Mouse | 20 | Balb/c mice | Stomach | 92 | 198Au | Gold | Disc | No | NA | 5000 | 24766522
3 | 24 | 0.6153846 | Mouse | 20 | Balb/c mice | Stomach | 92 | 198Au | Gold | Disc | No | NA | 5000 | 24766522
4 | 1 | 0.3870968 | Mouse | 20 | Balb/c mice | Stomach | 49.6 | 198Au | Gold | Cages | No | NA | 5000 | 24766522 | Gold nanocages 49.6nm
4 | 6 | 0.5833333 | Mouse | 20 | Balb/c mice | Stomach | 49.6 | 198Au | Gold | Cages | No | NA | 5000 | 24766522
4 | 24 | 0.6153846 | Mouse | 20 | Balb/c mice | Stomach | 49.6 | 198Au | Gold | Cages | No | NA | 5000 | 24766522
5 | 1 | 0.72 | Mouse | 22.5 | C57BL/6 mice | Stomach | 55 | 64Cu | Gold | Cages | DOTA | Positive | 5000 | 22690722 | 64Cu-DOTA-PEGAuNCs (55 nm)
5 | 4 | 3.36 | Mouse | 22.5 | C57BL/6 mice | Stomach | 55 | 64Cu | Gold | Cages | DOTA | Positive | 5000 | 22690722
5 | 24 | 3.2 | Mouse | 22.5 | C57BL/6 mice | Stomach | 55 | 64Cu | Gold | Cages | DOTA | Positive | 5000 | 22690722
6 | 1 | 3.04 | Mouse | 22.5 | C57BL/6 mice | Stomach | 30 | 64Cu | Gold | Cages | DOTA | Positive | 5000 | 22690722 | 64Cu-DOTA-PEG-AuNCs (30 nm)
6 | 4 | 2.64 | Mouse | 22.5 | C57BL/6 mice | Stomach | 30 | 64Cu | Gold | Cages | DOTA | Positive | 5000 | 22690722
6 | 24 | 2.64 | Mouse | 22.5 | C57BL/6 mice | Stomach | 30 | 64Cu | Gold | Cages | DOTA | Positive | 5000 | 22690722
7 | 1 | 0.5 | Mouse | 22.5 | C57BL/6 mice | Stomach | 55 | 64Cu | Gold | Cages | DOTA | Positive | 5000 | 22690722 | 64Cu-DOTA-PEGAuNCs (55 nm) tumor
7 | 4 | 3.166667 | Mouse | 22.5 | C57BL/6 mice | Stomach | 55 | 64Cu | Gold | Cages | DOTA | Positive | 5000 | 22690722
7 | 24 | 2.25 | Mouse | 22.5 | C57BL/6 mice | Stomach | 55 | 64Cu | Gold | Cages | DOTA | Positive | 5000 | 22690722
8 | 1 | 2.24 | Mouse | 22.5 | C57BL/6 mice | Stomach | 30 | 64Cu | Gold | Cages | DOTA | Positive | 5000 | 22690722 | 64Cu-DOTA-PEG-AuNCs (30 nm) tumor
8 | 4 | 2.4 | Mouse | 22.5 | C57BL/6 mice | Stomach | 30 | 64Cu | Gold | Cages | DOTA | Positive | 5000 | 22690722
8 | 24 | 1.36 | Mouse | 22.5 | C57BL/6 mice | Stomach | 30 | 64Cu | Gold | Cages | DOTA | Positive | 5000 | 22690722
9 | 48 | 3.726115 | Mouse | 20 | Nude mice | Stomach | 24.4 | 64Cu | Gold | Nanoparticle | EGFR Target Affibody | Negative | 3000 | 23343632 | 64Cu-NOTA-Au-IONP-Affibody 24.4nm
10 | 2 | 2.222222 | Mouse | 21 | Nude mice | Stomach | 120 | 64Cu | Gold | Nanoparticle | DOTA | NA | 2500 | 21608124 | SERS nanoparticles Gold 120nm
10 | 5 | 1.6 | Mouse | 21 | Nude mice | Stomach | 120 | 64Cu | Gold | Nanoparticle | DOTA | NA | 2500 | 21608124
10 | 24 | 1.529412 | Mouse | 21 | Nude mice | Stomach | 120 | 64Cu | Gold | Nanoparticle | DOTA | NA | 2500 | 21608124
11 | 0.5 | 3.52 | Mouse | 23 | SCID mice | Stomach | 10 | 99mTc | Gold | Nanoparticle | Folic Acid | NA | 0 | 33212346 | 99mTc-labeled gold <10nm
11 | 1 | 3.8 | Mouse | 23 | SCID mice | Stomach | 10 | 99mTc | Gold | Nanoparticle | Folic Acid | NA | 0 | 33212346
11 | 3 | 2.44 | Mouse | 23 | SCID mice | Stomach | 10 | 99mTc | Gold | Nanoparticle | Folic Acid | NA | 0 | 33212346
12 | 24 | 4.655172 | Mouse | 27.5 | Male ddY mice | Stomach | 15 | ICP-MS | Gold | Nanoparticle | No | Very Negative | 0 | 18722754 | Gold NP 15nm
13 | 24 | 0.1551724 | Mouse | 27.5 | Male ddY mice | Stomach | 50 | ICP-MS | Gold | Nanoparticle | No | Very Negative | 0 | 18722754 | Gold NP 50nm
14 | 24 | 0.5172414 | Mouse | 27.5 | Male ddY mice | Stomach | 100 | ICP-MS | Gold | Nanoparticle | No | Very Negative | 0 | 18722754 | Gold 100nm
15 | 24 | 0.05172414 | Mouse | 27.5 | Male ddY mice | Stomach | 200 | ICP-MS | Gold | Nanoparticle | No | Very Negative | 0 | 18722754 | Gold 200nm
16 | 48 | 1.794872 | Mouse | 22.5 | Nude mice | Stomach | 20 | 111In | Gold | Nanoparticle | No | Neutral | 5000 | 19131103 | 20-nm AuNPs coated with PEG5000-TA
17 | 48 | 0.5128205 | Mouse | 22.5 | Nude mice | Stomach | 80 | 111In | Gold | Nanoparticle | No | Neutral | 5000 | 19131103 | 80-nm AuNPs coated with PEG5000-TA
18 | 1 | 0.8235294 | Mouse | 20 | Balb/c mice | Stomach | 9.4 | PET | Gold | Nanoparticle | No | Neutral | 5000 | 24272951 | 64CuAuNPs 9.4nm
18 | 24 | 1.411765 | Mouse | 20 | Balb/c mice | Stomach | 9.4 | PET | Gold | Nanoparticle | No | Neutral | 5000 | 24272951
18 | 48 | 1.176471 | Mouse | 20 | Balb/c mice | Stomach | 9.4 | PET | Gold | Nanoparticle | No | Neutral | 5000 | 24272951
19 | 1 | 1.1 | Mouse | 19.1 | Balb/c mice | Stomach | 44.1 | 111In | Gold | Nanoparticle | EGFR target Cetuximab | NA | 5000 | 24990295 | 111In-C225-AuNPs 44.1
19 | 4 | 1.13 | Mouse | 19.1 | Balb/c mice | Stomach | 44.1 | 111In | Gold | Nanoparticle | EGFR target Cetuximab | NA | 5000 | 24990295
19 | 24 | 1.3 | Mouse | 19.1 | Balb/c mice | Stomach | 44.1 | 111In | Gold | Nanoparticle | EGFR target Cetuximab | NA | 5000 | 24990295
19 | 48 | 1.06 | Mouse | 19.1 | Balb/c mice | Stomach | 44.1 | 111In | Gold | Nanoparticle | EGFR target Cetuximab | NA | 5000 | 24990295
20 | 24 | 0.37 | Mouse | 19.1 | Balb/c mice | Stomach | 45.1 | 111In | Gold | Nanoparticle | No | NA | 5000 | 24990295 | 111In-AuNP 39.3nm
21 | 1 | 0.9322034 | Mouse | 18 | Balb/c mice | Stomach | 5 | 199Au | Gold | Nanoparticle | DAPTA | NA | 5000 | 26865221 | 5 nm 199Au-AuNP-PEG
21 | 4 | 0.6779661 | Mouse | 18 | Balb/c mice | Stomach | 5 | 199Au | Gold | Nanoparticle | DAPTA | NA | 5000 | 26865221
21 | 24 | 0.4237288 | Mouse | 18 | Balb/c mice | Stomach | 5 | 199Au | Gold | Nanoparticle | DAPTA | NA | 5000 | 26865221
22 | 1 | 0.9574468 | Mouse | 18 | Balb/c mice | Stomach | 18 | 199Au | Gold | Nanoparticle | DAPTA | NA | 5000 | 26865221 | 18 nm 199Au-AuNP-PEG
22 | 4 | 0.7446809 | Mouse | 18 | Balb/c mice | Stomach | 18 | 199Au | Gold | Nanoparticle | DAPTA | NA | 5000 | 26865221
22 | 24 | 0.4255319 | Mouse | 18 | Balb/c mice | Stomach | 18 | 199Au | Gold | Nanoparticle | DAPTA | NA | 5000 | 26865221
23 | 1 | 0.3870968 | Mouse | 20 | Balb/c mice | Stomach | 9.1 | 198Au | Gold | Rods | No | NA | 5000 | 24766522 | Gold Nanorods 39.2*9.1nm
23 | 6 | 0.5833333 | Mouse | 20 | Balb/c mice | Stomach | 9.1 | 198Au | Gold | Rods | No | NA | 5000 | 24766522
23 | 24 | 0.230769 | Mouse | 20 | Balb/c mice | Stomach | 9.1 | 198Au | Gold | Rods | No | NA | 5000 | 24766522
24 | 5 | 3.223684 | Mouse | 18 | Nude mice | Stomach | 10 | 64Cu | Gold | Rods | No | Positive | 5000 | 22916075 | AuNR - DOX 45*10nm
24 | 48 | 1.558442 | Mouse | 18 | Nude mice | Stomach | 10 | 64Cu | Gold | Rods | No | Positive | 5000 | 22916075
25 | 5 | 4.407895 | Mouse | 18 | Nude mice | Stomach | 10 | 64Cu | Gold | Rods | cRGDY | Positive | 5000 | 22916075 | AuNR - DOX-cRGD 45*10nm
25 | 48 | 1.623377 | Mouse | 18 | Nude mice | Stomach | 10 | 64Cu | Gold | Rods | cRGDY | Positive | 5000 | 22916075
26 | 48 | 1.25 | Mouse | 18 | Nude mice | Stomach | 2 | PET | Gold | Rods | No | NA | 5000 | 27698939 | GNR P1 2*10
27 | 48 | 0.95 | Mouse | 18 | Nude mice | Stomach | 10 | PET | Gold | Rods | No | NA | 5000 | 27698939 | GNR P2 10*37
28 | 48 | 1.55 | Mouse | 18 | Nude mice | Stomach | 13 | PET | Gold | Rods | No | NA | 5000 | 27698939 | 13*40
29 | 48 | 1.35 | Mouse | 18 | Nude mice | Stomach | 13 | PET | Gold | Rods | No | NA | 5000 | 27698939 | GNR P4 13*70
30 | 48 | 0.85 | Mouse | 18 | Nude mice | Stomach | 18 | PET | Gold | Rods | No | NA | 5000 | 27698939 | GNR P5 18*45
31 | 0.166666667 | 1 | Mouse | 22.5 | Balb/c mice | Stomach | 10 | PET | Gold | Rods | Gentamicin | NA | 0 | 24758188 | gentamicin–GNRs complex 10*41
31 | 0.333333333 | 1.166667 | Mouse | 22.5 | Balb/c mice | Stomach | 10 | PET | Gold | Rods | Gentamicin | NA | 0 | 24758188
31 | 0.5 | 1.375 | Mouse | 22.5 | Balb/c mice | Stomach | 10 | PET | Gold | Rods | Gentamicin | NA | 0 | 24758188
31 | 1 | 1.083333 | Mouse | 22.5 | Balb/c mice | Stomach | 10 | PET | Gold | Rods | Gentamicin | NA | 0 | 24758188
32 | 3 | 5.564516 | Mouse | 18 | Nude mice | Stomach | 32 | PET | Graphene Oxide | Nanoparticle | VEGF121 | NA | 5000 | 25477170 | 64Cu-GO-VEGF121 32nm
32 | 48 | 3.043478 | Mouse | 18 | Nude mice | Stomach | 32 | PET | Graphene Oxide | Nanoparticle | VEGF121 | NA | 5000 | 25477170
33 | 3 | 4.919355 | Mouse | 18 | Nude mice | Stomach | 27 | PET | Graphene Oxide | Nanoparticle | No | NA | 5000 | 25477170 | 4Cu-GO 27nm
33 | 48 | 1.304348 | Mouse | 18 | Nude mice | Stomach | 27 | PET | Graphene Oxide | Nanoparticle | No | NA | 5000 | 25477170
34 | 3 | 6.551724 | Mouse | 18 | Balb/c mice | Stomach | 37 | PET | Graphene Oxide | Nanoparticle | TRC105 | Neutral | 5000 | 23374706 | 64Cu–NOTA–RGO–TRC105
34 | 48 | 3 | Mouse | 18 | Balb/c mice | Stomach | 37 | PET | Graphene Oxide | Nanoparticle | TRC105 | Neutral | 5000 | 23374706
35 | 48 | 1.65 | Mouse | 18 | Balb/c mice | Stomach | 26.2 | PET | Graphene Oxide | Nanoparticle | No | Negative | 5000 | 23374706 | 64Cu–NOTA–RGO
36 | 3 | 2.244898 | Mouse | 18 | Balb/c mice | Stomach | 27 | PET | Graphene Oxide | Nanoparticle | TRC105 | Neutral | 5000 | 22386918 | 66Ga-NOTA-GO-TRC105 27nm
36 | 24 | 1.384615 | Mouse | 18 | Balb/c mice | Stomach | 27 | PET | Graphene Oxide | Nanoparticle | TRC105 | Neutral | 5000 | 22386918
37 | 3 | 1.020408 | Mouse | 18 | Balb/c mice | Stomach | 22 | PET | Graphene Oxide | 41.9 | No | Neutral | 5000 | 22386918 | 66Ga-NOTA-GO 22nm
37 | 24 | 0.9230769 | Mouse | 18 | Balb/c mice | Stomach | 22 | PET | Graphene Oxide | 19.1 | No | Neutral | 5000 | 22386918
38 | 3 | 1.12069 | Mouse | 18 | Balb/c mice | Stomach | 27 | PET | Graphene Oxide | 6.1 | TRC105 | Neutral | 5000 | 22339280 | 64Cu-NOTA-GO-TRC105 27nm
38 | 48 | 1.712329 | Mouse | 18 | Balb/c mice | Stomach | 27 | PET | Graphene Oxide | Nanoparticle | TRC105 | Neutral | 5000 | 22339280
39 | 3 | 1.12069 | Mouse | 18 | Balb/c mice | Stomach | 22 | PET | Graphene Oxide | Nanoparticle | No | Neutral | 5000 | 22339280 | 64Cu-NOTA-GO 22nm
39 | 48 | 1.232877 | Mouse | 18 | Balb/c mice | Stomach | 22 | PET | Graphene Oxide | Nanoparticle | No | Neutral | 5000 | 22339280
40 | 0.033 | 0.8450704 | Mouse | 30 | Kunming mice | Stomach | 308 | PET | Graphene Oxide | Nanosheets | No | Negative | No | 25356071 | 125I-NGO
40 | 0.5 | 1.830986 | Mouse | 30 | Kunming mice | Stomach | 308 | PET | Graphene Oxide | Nanosheets | No | Negative | No | 25356071
40 | 1 | 2.394366 | Mouse | 30 | Kunming mice | Stomach | 308 | PET | Graphene Oxide | Nanosheets | No | Negative | No | 25356071
40 | 3 | 1.971831 | Mouse | 30 | Kunming mice | Stomach | 308 | PET | Graphene Oxide | Nanosheets | No | Negative | No | 25356071
40 | 6 | 1.408451 | Mouse | 30 | Kunming mice | Stomach | 308 | PET | Graphene Oxide | Nanosheets | No | Negative | No | 25356071
41 | 44 | 0.5 | Mouse | 18.4 | Balb/c mice | Stomach | 63 | PET | Graphene Oxide | Nanoparticle | NOTA | NA | 5000 | 27109431 | 64Cu-NOTA–RGO–IONP–1stPEG 63nm
42 | 44 | 1.25 | Mouse | 18.4 | Balb/c mice | Stomach | 72 | PET | Graphene Oxide | Nanoparticle | NOTA | NA | 5000 | 27109431 | 64Cu-NOTA–RGO–IONP–1stPEG -2nd PEG 72nm
43 | 48 | 0.9493671 | Mouse | 18.4 | Balb/c mice | Stomach | 55 | 131I | Graphene Oxide | Nanoparticle | No | NA | 5000 | 26188609 | 131I-RGO-PEG.
44 | 1 | 10.65934 | Mouse | 18.4 | Balb/c mice | Stomach | 20 | 125I | Graphene Oxide | Nanosheets | No | NA | 10000 | 21162527 | 125I-NGS-PEG 10-30nm
44 | 6 | 2.967033 | Mouse | 18.4 | Balb/c mice | Stomach | 20 | 125I | Graphene Oxide | Nanosheets | No | NA | 10000 | 21162527
44 | 24 | 0.6593407 | Mouse | 18.4 | Balb/c mice | Stomach | 20 | 125I | Graphene Oxide | Nanosheets | No | NA | 10000 | 21162527
45 | 1 | 1.25 | Mouse | 20 | Kunming mice | Stomach | 800 | 188Re | Graphene Oxide | Nanoparticle | No | Negative | 0 | https://doi.org/10.1016/j.carbon.2010.11.005 | 188Re–GO mostly upto 800nm
45 | 3 | 1.43 | Mouse | 20 | Kunming mice | Stomach | 800 | 188Re | Graphene Oxide | Nanoparticle | No | Negative | 0 | https://doi.org/10.1016/j.carbon.2010.11.005
45 | 6 | 0.81 | Mouse | 20 | Kunming mice | Stomach | 800 | 188Re | Graphene Oxide | Nanoparticle | No | Negative | 0 | https://doi.org/10.1016/j.carbon.2010.11.005
45 | 12 | 0.45 | Mouse | 20 | Kunming mice | Stomach | 800 | 188Re | Graphene Oxide | Nanoparticle | No | Negative | 0 | https://doi.org/10.1016/j.carbon.2010.11.005
45 | 24 | 0.14 | Mouse | 20 | Kunming mice | Stomach | 800 | 188Re | Graphene Oxide | Nanoparticle | No | Negative | 0 | https://doi.org/10.1016/j.carbon.2010.11.005
45 | 48 | 0.06 | Mouse | 20 | Kunming mice | Stomach | 800 | 188Re | Graphene Oxide | Nanoparticle | No | Negative | 0 | https://doi.org/10.1016/j.carbon.2010.11.005
46 | 72 | 1.4 | Mouse | 19.1 | Balb/c mice | Stomach | 68 | PET | Graphene Oxide | Nanoparticle | No | Negative | 5000 | 27254470 | 64Cu-RGO-IONP-PEG 68nm
46 | 240 | 0.9333333 | Mouse | 19.1 | Balb/c mice | Stomach | 68 | PET | Graphene Oxide | Nanoparticle | No | Negative | 5000 | 27254470
46 | 408 | 1 | Mouse | 19.1 | Balb/c mice | Stomach | 68 | PET | Graphene Oxide | Nanoparticle | No | Negative | 5000 | 27254470
47 | 4 | 4.710526 | Mouse | 19.1 | Balb/c mice | Stomach | 75 | 125I | Graphene Oxide | Nanosheets | Dextran | NA | 0 | https://doi.org/10.1016/j.carbon.2011.05.057 | 125I–GO–DEX
47 | 24 | 0.6052632 | Mouse | 19.1 | Balb/c mice | Stomach | 75 | 125I | Graphene Oxide | Nanosheets | Dextran | NA | 0 | https://doi.org/10.1016/j.carbon.2011.05.057
48 | 48 | 1.462025 | Mouse | 19.1 | Balb/c mice | Stomach | 50 | 125I | Graphene Oxide | Nanoparticle | No | NA | Yes | 22378564 | 125I-RGO–IONP–PEG 50nm
49 | 22 | 3.307692 | Mouse | 22.5 | Nude mice | Stomach | 129.1 | 64Cu | Silica | Nanoparticle | VEGF121 | Negative | 5000 | 25353068 | 64Cu-NOTA-MSN-PEG-VEGF121
50 | 22 | 3.307692 | Mouse | 22.5 | Nude mice | Stomach | 125.2 | 64Cu | Silica | Nanoparticle | No | Negative | 5000 | 25353068 | 64Cu-NOTA-MSN-PEG
51 | 48 | 2.861538 | Mouse | 17 | Balb/c mice | Stomach | 175.3 | 64Cu | Silica | Nanoparticle | TRC105 | Neutral | 5000 | 24937108 | r 64Cu-MSN-800CW-TRC105(Fab). 80nm
52 | 48 | 3.476923 | Mouse | 17 | Balb/c mice | Stomach | 80 | 64Cu | Silica | Nanoparticle | No | NA | 5000 | 24937108 | r 64Cu-MSN-800CW
53 | 24 | 4.648649 | Mouse | NA | mice | Stomach | 194.4 | 64Cu | Silica | Nanoparticle | TRC105 | Neutral | 5000 | 24875656 | 4Cu-HMSN-ZW800-TRC105 150nm
54 | 24 | 2.414414 | Mouse | NA | mice | Stomach | 150 | 64Cu | Silica | Nanoparticle | No | NA | 5000 | 24875656 | 4Cu-HMSN-ZW800
55 | 5 | 3.679245 | Mouse | 17 | Balb/c mice | Stomach | 168 | 64Cu | Silica | Nanoparticle | TRC105 | Neutral | 5000 | 24083623 | 64Cu-NOTA-mSiO2-PEG-TRC105 - 80nm
55 | 48 | 2.641509 | Mouse | 17 | Balb/c mice | Stomach | 168 | 64Cu | Silica | Nanoparticle | TRC105 | Neutral | 5000 | 24083623
56 | 5 | 3.679245 | Mouse | 17 | Balb/c mice | Stomach | 168 | 64Cu | Silica | Nanoparticle | No | Neutral | 5000 | 24083623 | 64Cu-NOTA-mSiO2-PEG5 - 80nm
56 | 48 | 2.830189 | Mouse | 17 | Balb/c mice | Stomach | 168 | 64Cu | Silica | Nanoparticle | No | Neutral | 5000 | 24083623
57 | 18 | 2.061404 | Mouse | 18 | Nude mice | Stomach | 200 | 64Cu | Silica | Nanoparticle | No | Neutral | 5000 | 25955122 | 64Cu-NOTA-HMSN-PEG
58 | 18 | 2.236842 | Mouse | 18 | Nude mice | Stomach | 200 | 64Cu | Silica | Nanoparticle | cRGDY | Neutral | 5000 | 25955122 | 64Cu-NOTA-HMSN-PEG-cRGDyK
59 | 48 | 0.9756098 | Mouse | 20 | Balb/c mice | Stomach | 190.1 | 89Zr | Silica | Nanoparticle | TRC105 | Neutral | 5000 | 27980987 | 89Zr-bMSN‐PEG5k‐TRC105 190nm
60 | 48 | 0.9756098 | Mouse | 20 | Balb/c mice | Stomach | 190.1 | 89Zr | Silica | Nanoparticle | No | Neutral | 5000 | 27980987 | 89Zr]bMSN‐PEG5k 190nm
61 | 504 | 0.3478261 | Mouse | 20 | Balb/c mice | Stomach | 150 | 89Zr | Silica | Nanoparticle | No | Very Negative | 5000 | 26213260 | 89Zr-MSN 150nm
62 | 2 | 0.8064516 | Mouse | 27.5 | Balb/c mice | Stomach | 386 | 99mTc | Lipid | Nanoparticle | No | NA | 0 | 25454755
62 | 4 | 0.483871 | Mouse | 27.5 | Balb/c mice | Stomach | 386 | 99mTc | Lipid | Nanoparticle | No | NA | 0 | 25454755
62 | 24 | 0.4032258 | Mouse | 27.5 | Balb/c mice | Stomach | 386 | 99mTc | Lipid | Nanoparticle | No | NA | 0 | 25454755
63 | 1 | 1.26 | Mouse | 19.1 | Balb/c mice | Stomach | 92.1 | 111In | Lipid | Nanoparticle | No | Neutral | 2000 | 23226020 | 111In-labeledlow RLP 92.1nm -1.8mV - 6.1mV
63 | 4 | 1.08 | Mouse | 19.1 | Balb/c mice | Stomach | 92.1 | 111In | Lipid | Nanoparticle | No | Neutral | 2000 | 23226020
64 | 1 | 1.03 | Mouse | 19.1 | Balb/c mice | Stomach | 99.2 | 111In | Lipid | Nanoparticle | No | Neutral | 2000 | 23226020 | 111In-labeledlmed RLP 99.2 -1.8mV - 6.1mV
64 | 4 | 0.52 | Mouse | 19.1 | Balb/c mice | Stomach | 99.2 | 111In | Lipid | Nanoparticle | No | Neutral | 2000 | 23226020
65 | 1 | 0.9 | Mouse | 19.1 | Balb/c mice | Stomach | 110.4 | 111In | Lipid | Nanoparticle | No | Neutral | 2000 | 23226020 | 111In-labeledlmed RLP 99.2 -1.8mV - 6.1mV
65 | 4 | 1.13 | Mouse | 19.1 | Balb/c mice | Stomach | 110.4 | 111In | Lipid | Nanoparticle | No | Neutral | 2000 | 23226020
66 | 1 | 0.66 | Mouse | 19.1 | Balb/c mice | Stomach | 110.4 | 111In | Lipid | Nanoparticle | No | Neutral | 0 | 23226020 | 111In-labeledlownoPEG RLP
67 | 1 | 4.15 | Mouse | NA | SCID mice | Stomach | 100 | 111In | Lipid | Nanoparticle | No | Neutral | 2000 | 19528471 | 6 mol% PEG 111In liposomes 100nm
67 | 4 | 2.98 | Mouse | NA | SCID mice | Stomach | 100 | 111In | Lipid | Nanoparticle | No | Neutral | 2000 | 19528471
67 | 24 | 2.6 | Mouse | NA | SCID mice | Stomach | 100 | 111In | Lipid | Nanoparticle | No | Neutral | 2000 | 19528471
67 | 48 | 2.5 | Mouse | NA | SCID mice | Stomach | 100 | 111In | Lipid | Nanoparticle | No | Neutral | 2000 | 19528471
67 | 72 | 2.3 | Mouse | NA | SCID mice | Stomach | 100 | 111In | Lipid | Nanoparticle | No | Neutral | 2000 | 19528471
68 | 1 | 4.11 | Mouse | NA | SCID mice | Stomach | 100 | 111In | Lipid | Nanoparticle | No | NA | 2000 | 19528471 | 0.9 mol% PEG 111In liposomes 100nm
68 | 4 | 3.03 | Mouse | NA | SCID mice | Stomach | 100 | 111In | Lipid | Nanoparticle | No | NA | 2000 | 19528471
68 | 24 | 2.86 | Mouse | NA | SCID mice | Stomach | 100 | 111In | Lipid | Nanoparticle | No | NA | 2000 | 19528471
68 | 48 | 2.55 | Mouse | NA | SCID mice | Stomach | 100 | 111In | Lipid | Nanoparticle | No | NA | 2000 | 19528471
68 | 72 | 2.1 | Mouse | NA | SCID mice | Stomach | 100 | 111In | Lipid | Nanoparticle | No | NA | 2000 | 19528471
69 | 48 | 2.669903 | Mouse | 18 | Nude mice | Stomach | 10 | 64Cu | Iron Oxide | Nanoparticle | No | NA | 5000 | 21367450 | 10 nm SIONPs
70 | 48 | 2.184466 | Mouse | 18 | Nude mice | Stomach | 60 | 64Cu | Iron Oxide | Nanoparticle | cRGDY | NA | 5000 | 21367450 | 10 nm SIONPs c-RGD
71 | 24 | 0.4 | Mouse | 18.4 | Balb/c mice | Stomach | 39.4 | 111In | Iron Oxide | Nanoparticle | Trastuzumab | Neutral | 5000 | 26238078 | Tras IONP 39.4nm
72 | 24 | 0.3 | Mouse | 18.4 | Balb/c mice | Stomach | 40.3 | 111In | Iron Oxide | Nanoparticle | No | Neutral | 5000 | 26238078 | Con IONP40.3nm
73 | 24 | 0.5 | Mouse | 18.4 | Balb/c mice | Stomach | 22.3 | 111In | Iron Oxide | Nanoparticle | scFv | Neutral | 5000 | 26238078 | ScFv IONP22.3
74 | 24 | 0.4 | Mouse | 18.4 | Balb/c mice | Stomach | 28.1 | 111In | Iron Oxide | Nanoparticle | Peptide | Neutral | 5000 | 26238078 | Pep IONP28.1
75 | 0.016666667 | 0.11 | Mouse | NA | Balb/c mice | Stomach | 41 | 99mTc | Iron Oxide | Nanoparticle | Dextran | NA | 0 | https://doi.org/10.1007/s10967-012-2173-4 | 99mTc-USPIO 41nm
75 | 0.041666667 | 0.13 | Mouse | NA | Balb/c mice | Stomach | 41 | 99mTc | Iron Oxide | Nanoparticle | Dextran | NA | 0 | https://doi.org/10.1007/s10967-012-2173-4
75 | 0.08333333 | 0.36 | Mouse | NA | Balb/c mice | Stomach | 41 | 99mTc | Iron Oxide | Nanoparticle | Dextran | NA | 0 | https://doi.org/10.1007/s10967-012-2173-4
75 | 0.25 | 0.48 | Mouse | NA | Balb/c mice | Stomach | 41 | 99mTc | Iron Oxide | Nanoparticle | Dextran | NA | 0 | https://doi.org/10.1007/s10967-012-2173-4
75 | 0.5 | 0.17 | Mouse | NA | Balb/c mice | Stomach | 41 | 99mTc | Iron Oxide | Nanoparticle | Dextran | NA | 0 | https://doi.org/10.1007/s10967-012-2173-4
75 | 1 | 0.15 | Mouse | NA | Balb/c mice | Stomach | 41 | 99mTc | Iron Oxide | Nanoparticle | Dextran | NA | 0 | https://doi.org/10.1007/s10967-012-2173-4
75 | 2 | 0.08 | Mouse | NA | Balb/c mice | Stomach | 41 | 99mTc | Iron Oxide | Nanoparticle | Dextran | NA | 0 | https://doi.org/10.1007/s10967-012-2173-4
75 | 4 | 0.07 | Mouse | NA | Balb/c mice | Stomach | 41 | 99mTc | Iron Oxide | Nanoparticle | Dextran | NA | 0 | https://doi.org/10.1007/s10967-012-2173-4
75 | 6 | 0.06 | Mouse | NA | Balb/c mice | Stomach | 41 | 99mTc | Iron Oxide | Nanoparticle | Dextran | NA | 0 | https://doi.org/10.1007/s10967-012-2173-4
75 | 18 | 0.01 | Mouse | NA | Balb/c mice | Stomach | 41 | 99mTc | Iron Oxide | Nanoparticle | Dextran | NA | 0 | https://doi.org/10.1007/s10967-012-2173-4
76 | 1.333333 | 0.863 | Mouse | 19.1 | Balb/c mice | Stomach | 53.6 | 99mTc | Iron Oxide | Nanoparticle | Dextran | Neutral | 0 | 29341587 | 99mTc-ferucarbotran
77 | 2 | 2 | Mouse | 22.5 | BALB/c mice | Stomach | 18 | 188Re | Iron Oxide | Nanoparticle | No | NA | yes | 29173814 | 188Re- Rituximab-SPION 18nm
77 | 4 | 5.5 | Mouse | 22.5 | BALB/c mice | Stomach | 18 | 188Re | Iron Oxide | Nanoparticle | No | NA | yes | 29173814
77 | 12 | 4.2 | Mouse | 22.5 | BALB/c mice | Stomach | 18 | 188Re | Iron Oxide | Nanoparticle | No | NA | yes | 29173814
77 | 24 | 4 | Mouse | 22.5 | BALB/c mice | Stomach | 18 | 188Re | Iron Oxide | Nanoparticle | No | NA | yes | 29173814
77 | 48 | 2.8 | Mouse | 22.5 | BALB/c mice | Stomach | 18 | 188Re | Iron Oxide | Nanoparticle | No | NA | yes | 29173814
78 | 0.01666667 | 0.1 | Mouse | NA | Balb/c mice | Stomach | 80.2 | 111In | Iron Oxide | Nanoparticle | Dextran | Neutral |  | http://ijrr.com/article-1-3074-en.pdf | 111In-DTPA-SPION
78 | 0.08333333 | 0.4 | Mouse | NA | Balb/c mice | Stomach | 80.2 | 111In | Iron Oxide | Nanoparticle | Dextran | Neutral |  | http://ijrr.com/article-1-3074-en.pdf
78 | 0.25 | 0.5 | Mouse | NA | Balb/c mice | Stomach | 80.2 | 111In | Iron Oxide | Nanoparticle | Dextran | Neutral |  | http://ijrr.com/article-1-3074-en.pdf
78 | 0.5 | 0.2 | Mouse | NA | Balb/c mice | Stomach | 80.2 | 111In | Iron Oxide | Nanoparticle | Dextran | Neutral |  | http://ijrr.com/article-1-3074-en.pdf
78 | 1 | 0.2 | Mouse | NA | Balb/c mice | Stomach | 80.2 | 111In | Iron Oxide | Nanoparticle | Dextran | Neutral |  | http://ijrr.com/article-1-3074-en.pdf
78 | 2 | 0.1 | Mouse | NA | Balb/c mice | Stomach | 80.2 | 111In | Iron Oxide | Nanoparticle | Dextran | Neutral |  | http://ijrr.com/article-1-3074-en.pdf
79 | 0.03333333 | 0.28 | Mouse | NA | Mice | Stomach | 85 | 68Ga | Iron Oxide | Nanoparticle | No | Neutral |  | https://doi.org/10.1007/s10967-016-5058-0 | 68Ga-SPIONs
79 | 0.25 | 0.34 | Mouse | NA | Mice | Stomach | 85 | 68Ga | Iron Oxide | Nanoparticle | No | Neutral |  | https://doi.org/10.1007/s10967-016-5058-0
79 | 0.5 | 0.54 | Mouse | NA | Mice | Stomach | 85 | 68Ga | Iron Oxide | Nanoparticle | No | Neutral |  | https://doi.org/10.1007/s10967-016-5058-0
79 | 1 | 1.78 | Mouse | NA | Mice | Stomach | 85 | 68Ga | Iron Oxide | Nanoparticle | No | Neutral |  | https://doi.org/10.1007/s10967-016-5058-0
79 | 2 | 0.16 | Mouse | NA | Mice | Stomach | 85 | 68Ga | Iron Oxide | Nanoparticle | No | Neutral |  | https://doi.org/10.1007/s10967-016-5058-0
80 | 3 | 1.822222 | Mouse | 22.5 | Nude mice | Stomach | 6 | SPECT/CT | Iron Oxide | Nanoparticle | No | NA | 3400 | 26353592 | 99mTc-USPION-RGD
81 | 3 | 2.755556 | Mouse | 22.5 | Nude mice | Stomach | 6 | SPECT/CT | Iron Oxide | Nanoparticle | No | NA | 3400 | 26353592 | 99mTc-USPION-RAD
82 | 0.5 | 4.3219178 | Mouse | 35 | Swiss mice | Stomach | 52 | 99mTc | Iron Oxide | Nanoparticle | No | Very Negative | 6000 | 30706223 | 99mTc-encapsulated MIONPs
82 | 1 | 7.2945205 | Mouse | 35 | Swiss mice | Stomach | 52 | 99mTc | Iron Oxide | Nanoparticle | No | Very Negative | 6000 | 30706223
82 | 2 | 5.952054 | Mouse | 35 | Swiss mice | Stomach | 52 | 99mTc | Iron Oxide | Nanoparticle | No | Very Negative | 6000 | 30706223
83 | 12 | 5.170732 | Mouse | 22.5 | BALB/c mice | Stomach | 16 | 111In | Iron Oxide | Nanoparticle | Trastuzumab | NA | 5000 | 25311750 | Indium111-labeled Trastuzumab-Functionalized, APTES-PEG Coated SPIONs
83 | 24 | 2.829268 | Mouse | 22.5 | BALB/c mice | Stomach | 16 | 111In | Iron Oxide | Nanoparticle | Trastuzumab | NA | 5000 | 25311750
83 | 48 | 0.7317073 | Mouse | 22.5 | BALB/c mice | Stomach | 16 | 111In | Iron Oxide | Nanoparticle | Trastuzumab | NA | 5000 | 25311750
84 | 24 | 21.814 | Mouse | NA | BALB/c mice | Stomach | 97 | 111In | Polymeric | Micelles | No | NA | 0 | 26860294 | 111In polymeric micelles 194nm
85 | 24 | 1.61 | Mouse | 23.5 | Swiss mice | Stomach | 23 | 111In | Polymeric | Nanoparticle | No | NA | 0 | 21612822 | 111In-labeled TNYL-RAW-CCPM
86 | 1 | 1.487179 | Mouse | 27.5 | Swiss mice | Stomach | 141 | 99mTc | Polymeric | Nanoparticle | No | Negative | 0 | 20609382 | 99mTc-labeled LTZ-loaded PLGA NPs (LTZ-NPs) 140nm
86 | 4 | 2.461538 | Mouse | 27.5 | Swiss mice | Stomach | 141 | 99mTc | Polymeric | Nanoparticle | No | Negative | 0 | 20609382
86 | 8 | 2.307692 | Mouse | 27.5 | Swiss mice | Stomach | 141 | 99mTc | Polymeric | Nanoparticle | No | Negative | 0 | 20609382
86 | 24 | 1.74359 | Mouse | 27.5 | Swiss mice | Stomach | 141 | 99mTc | Polymeric | Nanoparticle | No | Negative | 0 | 20609382
87 | 48 | 2.29 | Mouse | 27.5 | Nude mice | Stomach | 100 | 111In | Polymeric | Nanoparticle | PSMA | NA | yes | 28001364 | 111In-TNP targetted 100nm
87 | 72 | 1.15 | Mouse | 27.5 | Nude mice | Stomach | 100 | 111In | Polymeric | Nanoparticle | PSMA | NA | yes | 28001364
87 | 96 | 1.39 | Mouse | 27.5 | Nude mice | Stomach | 100 | 111In | Polymeric | Nanoparticle | PSMA | NA | yes | 28001364
88 | 48 | 3.33 | Mouse | 27.5 | Nude mice | Stomach | 100 | 111In | Polymeric | Nanoparticle | No | NA | yes | 28001364 | 111In-UNP untargetted 100nm
88 | 72 | 1.13 | Mouse | 27.5 | Nude mice | Stomach | 100 | 111In | Polymeric | Nanoparticle | No | NA | yes | 28001364
88 | 96 | 1.19 | Mouse | 27.5 | Nude mice | Stomach | 100 | 111In | Polymeric | Nanoparticle | No | NA | yes | 28001364
89 | 1 | 0.57277 | Mouse | 25 | Balb/c mice | Stomach | 138.52 | 99mTc | Polymeric | Nanoparticle | No | Negative | 0 | 30171428 | radiolabeled BLPNP
89 | 4 | 0.5258216 | Mouse | 25 | Balb/c mice | Stomach | 138.52 | 99mTc | Polymeric | Nanoparticle | No | Negative | 0 | 30171428
89 | 24 | 0.2910798 | Mouse | 25 | Balb/c mice | Stomach | 138.52 | 99mTc | Polymeric | Nanoparticle | No | Negative | 0 | 30171428
90 | 0.25 | 0.42 | Mouse | NA | Male ddY mice | Stomach | 10 | 111In | Polymeric | Nanoparticle | No | NA | 0 | 29972867 | 11In‐POPC‐SMA
90 | 0.5 | 0.4 | Mouse | NA | Male ddY mice | Stomach | 10 | 111In | Polymeric | Nanoparticle | No | NA | 0 | 29972867
90 | 3 | 0.27 | Mouse | NA | Male ddY mice | Stomach | 10 | 111In | Polymeric | Nanoparticle | No | NA | 0 | 29972867
90 | 6 | 0.16 | Mouse | NA | Male ddY mice | Stomach | 10 | 111In | Polymeric | Nanoparticle | No | NA | 0 | 29972867
90 | 24 | 1.4 | Mouse | NA | Male ddY mice | Stomach | 10 | 111In | Polymeric | Nanoparticle | No | NA | 0 | 29972867
91 | 0.5 | 0.8928571 | Mouse | NA | Male ddY mice | Stomach | 10 | 111In | Polymeric | Nanoparticle | No | NA | 0 | 29972867 | 11In‐POPC‐SMA LIPOSOMES
91 | 3 | 0.8928571 | Mouse | NA | Male ddY mice | Stomach | 10 | 111In | Polymeric | Nanoparticle | No | NA | 0 | 29972867
92 | 48 | 0.7575758 | Mouse | 20 | Balb/c mice | Stomach | 13.5 | PET | Silica | Nanoparticle | No | NA | 500 | 34029471 | 86Y-DOTA-UPSN
93 | 72 | 1.973684 | Mouse | 20 | Balb/c mice | Stomach | 13.64 | 64Cu | Silica | Nanoparticle | No | Neutral | 500 | 31565854 | 64Cu-NOTA-UPSN
94 | 72 | 1.184211 | Mouse | 20 | Balb/c mice | Stomach | 13.64 | 64Cu | Silica | Nanoparticle | No | Neutral | 500 | 31565854
95 | 5 | 1.136364 | Mouse | 21.4 | Nude mice | Stomach | 6.4 | PET | Silica | Nanoparticle | cRGDY | NA | 866 | 29123332 | 89Zr-DFO-cRGDY-PEG-C
95 | 24 | 1.136364 | Mouse | 21.4 | Nude mice | Stomach | 6.4 | PET | Silica | Nanoparticle | cRGDY | NA | 866 | 29123332
95 | 72 | 0.5681818 | Mouse | 21.4 | Nude mice | Stomach | 6.4 | PET | Silica | Nanoparticle | cRGDY | NA | 866 | 29123332
96 | 5 | 1.190476 | Mouse | 21.4 | Nude mice | Stomach | 6.4 | PET | Silica | Nanoparticle | cRGDY | NA | 866 | 29123332 | d cRGDY-PEG- [ 89Zr]C′ dot
96 | 24 | 0.952381 | Mouse | 21.4 | Nude mice | Stomach | 6.4 | PET | Silica | Nanoparticle | cRGDY | NA | 866 | 29123332
96 | 72 | 0.4761905 | Mouse | 21.4 | Nude mice | Stomach | 6.4 | PET | Silica | Nanoparticle | cRGDY | NA | 866 | 29123332
97 | 24 | 0.3 | Mouse | 18.4 | Balb/c mice | Stomach | 50 | 111In | Iron Oxide | Nanoparticle | scFv | Neutral | 5000 | 26238078 | ScFv IONP50
98 | 24 | 0.3 | Mouse | 18.4 | Balb/c mice | Stomach | 100 | 111In | Iron Oxide | Nanoparticle | scFv | Neutral | 5000 | 26238078 | ScFv IONP100
99 | 1.333333 | 1.124 | Mouse | 19.7 | C57BL/6 Mice | Stomach | 109 | 89Zr | Iron Oxide | Nanoparticle | Dextran | Neutral | 0 | 29341587 | 89Zr –perimag-COOH
99 | 24 | 0.432 | Mouse | 19.7 | C57BL/6 Mice | Stomach | 109 | 89Zr | Iron Oxide | Nanoparticle | Dextran | Neutral | 0 | 29341587 | 89Zr –perimag-COOH
100 | 24 | 0.079 | Mouse | 19.7 | C57BL/6 Mice | Stomach | 127 | 89Zr | Iron Oxide | Nanoparticle | Dextran | Neutral | 0 | 29341587 | 89Zr-ferucarbotran
101 | 0.5 | 5.865546 | Mouse | 35 | Swiss mice | Stomach | 52 | 99mTc | Iron Oxide | Nanoparticle | No | Very Negative | 6000 | 30706223 | 99mTc-encapsulated MIONPs
101 | 1 | 8.588235 | Mouse | 35 | Swiss mice | Stomach | 52 | 99mTc | Iron Oxide | Nanoparticle | No | Very Negative | 6000 | 30706223
101 | 2 | 6.470588 | Mouse | 35 | Swiss mice | Stomach | 52 | 99mTc | Iron Oxide | Nanoparticle | No | Very Negative | 6000 | 30706223
102 | 1 | 0.7142857 | Mouse | NA | Swiss albino mice | Stomach | 70 | 99mTc | Polymeric | Micelles | No | Neutral | yes | 23369008 | NP3
103 | 1 | 0.8333333 | Mouse | NA | Swiss albino mice | Stomach | 107 | 99mTc | Polymeric | Vesicles | No | Negative | yes | 23369008 | NP13
104 | 1 | 0.8333333 | Mouse | NA | Swiss albino mice | Stomach | 121 | 99mTc | Polymeric | Micelles | No | Neutral | yes | 23369008 | HNP3
105 | 1 | 1.428571 | Mouse | NA | Swiss albino mice | Stomach | 140 | 99mTc | Polymeric | Vesicles | No | Negative | yes | 23369008 | HNP13
106 | 1 | 7.14 | Mouse | 23 | BALB/c mice | Stomach | 190 | 131I | Polymeric | Nanoparticles | No | NA | 0 | 23850887 | 131I-benzyl-micelles
106 | 4 | 3.88 | Mouse | 23 | BALB/c mice | Stomach | 190 | 131I | Polymeric | Nanoparticles | No | NA | 0 | 23850887
106 | 24 | 1.98 | Mouse | 23 | BALB/c mice | Stomach | 190 | 131I | Polymeric | Nanoparticles | No | NA | 0 | 23850887
106 | 48 | 0.23 | Mouse | 23 | BALB/c mice | Stomach | 190 | 131I | Polymeric | Nanoparticles | No | NA | 0 | 23850887

## Pancreas
ID | Time_h | perc_ID_g | Species | Age/weight | Strain | Organ | Size_nm | Analysis method | NP_Type | NP_Shape | Ligand | Charge | PEG cover | PMID | Name
1 | 4 | 0.638 | Mouse | NA | Nude mice | Pancreas | 5 | Fluorescence | Gold | Nanoparticle | EGFR Pep | Neutral | 5000 | 25999665 | Peptide Au NP 5nm
1 | 24 | 0.425 | Mouse | NA | Nude mice | Pancreas | 5 | Fluorescence | Gold | Nanoparticle | EGFR Pep | Neutral | 5000 | 25999665
2 | 24 | 1.595745 | Mouse | NA | Nude mice | Pancreas | 2.5 | 64Cu | Gold | Nanoclusters | No | NA | 0 | 25224367 | 64Cu-doped AuNCs 2.5nm
3 | 0.083333333 | 2.857143 | Mouse | 26.1 | C57BL/6 mice | Pancreas | 5 | NAA | Gold | Composite devices | No | Positive | 0 | 17962085 | 5 nm P-Au-CND
3 | 1 | 1.904762 | Mouse | 26.1 | C57BL/6 mice | Pancreas | 5 | NAA | Gold | Composite devices | No | Positive | 0 | 17962085
3 | 24 | 1.666667 | Mouse | 26.1 | C57BL/6 mice | Pancreas | 5 | NAA | Gold | Composite devices | No | Positive | 0 | 17962085
3 | 96 | 1.190476 | Mouse | 26.1 | C57BL/6 mice | Pancreas | 5 | NAA | Gold | Composite devices | No | Positive | 0 | 17962085
4 | 0.083333333 | 3.809524 | Mouse | 26.1 | C57BL/6 mice | Pancreas | 5 | NAA | Gold | Composite devices | No | Negative | 0 | 17962085 | 5 nm Ng-Au-CND
4 | 1 | 1.190476 | Mouse | 26.1 | C57BL/6 mice | Pancreas | 5 | NAA | Gold | Composite devices | No | Negative | 0 | 17962085
4 | 24 | 1.666667 | Mouse | 26.1 | C57BL/6 mice | Pancreas | 5 | NAA | Gold | Composite devices | No | Negative | 0 | 17962085
4 | 96 | 0.7142857 | Mouse | 26.1 | C57BL/6 mice | Pancreas | 5 | NAA | Gold | Composite devices | No | Negative | 0 | 17962085
5 | 0.083333333 | 3.974359 | Mouse | 26.1 | C57BL/6 mice | Pancreas | 5 | NAA | Gold | Composite devices | No | Neutral | 0 | 17962085 | 5 nm N-Au-CND
5 | 1 | 1.025641 | Mouse | 26.1 | C57BL/6 mice | Pancreas | 5 | NAA | Gold | Composite devices | No | Neutral | 0 | 17962085
5 | 24 | 2.179487 | Mouse | 26.1 | C57BL/6 mice | Pancreas | 5 | NAA | Gold | Composite devices | No | Neutral | 0 | 17962085
5 | 96 | 0.8974359 | Mouse | 26.1 | C57BL/6 mice | Pancreas | 5 | NAA | Gold | Composite devices | No | Neutral | 0 | 17962085
5 | 48 | 1.878981 | Mouse | NA | Nude mice | Pancreas | 24.4 | 64Cu | Gold | Nanoparticle | EGFR Target Affibody | Negative | 3000 | 23343632 | 64Cu-NOTA-Au-IONP-Affibody 24.4nm
6 | 2 | 1.111111 | Mouse | 21 | Nude mice | Pancreas | 120 | 64Cu | Gold | Nanoparticle | DOTA | NA | 2500 | 21608124 | SERS nanoparticles Gold 120nm
7 | 5 | 0.9333333 | Mouse | 21 | Nude mice | Pancreas | 120 | 64Cu | Gold | Nanoparticle | DOTA | NA | 2500 | 21608124
7 | 24 | 0.8235294 | Mouse | 21 | Nude mice | Pancreas | 120 | 64Cu | Gold | Nanoparticle | DOTA | NA | 2500 | 21608124
7 | 24 | 3.75 | Mouse | 27.5 | Male ddY mice | Pancreas | 50 | ICP-MS | Gold | Nanoparticle | No | Very negative | 0 | 18722754 | Gold NP 50nm
8 | 24 | 18.125 | Mouse | 27.5 | Male ddY mice | Pancreas | 100 | ICP-MS | Gold | Nanoparticle | No | Very negative | 0 | 18722754 | Gold 100nm
9 | 24 | 10 | Mouse | 27.5 | Male ddY mice | Pancreas | 200 | ICP-MS | Gold | Nanoparticle | No | Very negative | 0 | 18722754 | Gold 200nm
10 | 0.5 | 0.51 | Mouse | 22.5 | Nude mice | Pancreas | 21.5 | 99mTc | Gold | Nanoparticle | RGD peptide | NA | 0 | 21513349 | 99mTc-AuNP-RGD 21.5nm
10 | 1 | 0.62 | Mouse | 22.5 | Nude mice | Pancreas | 21.5 | 99mTc | Gold | Nanoparticle | RGD peptide | NA | 0 | 21513349
10 | 3 | 0.33 | Mouse | 22.5 | Nude mice | Pancreas | 21.5 | 99mTc | Gold | Nanoparticle | RGD peptide | NA | 0 | 21513349
10 | 24 | 0.58 | Mouse | 22.5 | Nude mice | Pancreas | 21.5 | 99mTc | Gold | Nanoparticle | RGD peptide | NA | 0 | 21513349
11 | 1 | 0.85 | Mouse | 19.1 | Balb/c mice | Pancreas | 44.1 | 111In | Gold | Nanoparticle | EGFR target Cetuximab | NA | 5000 | 24990295 | 111In-C225-AuNPs 44.1
11 | 4 | 0.88 | Mouse | 19.1 | Balb/c mice | Pancreas | 44.1 | 111In | Gold | Nanoparticle | EGFR target Cetuximab | NA | 5000 | 24990295
11 | 24 | 1.26 | Mouse | 19.1 | Balb/c mice | Pancreas | 44.1 | 111In | Gold | Nanoparticle | EGFR target Cetuximab | NA | 5000 | 24990295
11 | 48 | 1.35 | Mouse | 19.1 | Balb/c mice | Pancreas | 44.1 | 111In | Gold | Nanoparticle | EGFR target Cetuximab | NA | 5000 | 24990295
12 | 24 | 0.41 | Mouse | 19.1 | Balb/c mice | Pancreas | 44.1 | 111In | Gold | Nanoparticle | No | NA | 5000 | 24990295 | 111In-AuNP
13 | 5 | 1.842105 | Mouse | 18 | Nude mice | Pancreas | 10 | 64Cu | Gold | Rods | No | Positive | 5000 | 22916075 | AuNR - DOX 45*10nm
13 | 48 | 1.298701 | Mouse | 18 | Nude mice | Pancreas | 10 | 64Cu | Gold | Rods | No | Positive | 5000 | 22916075
14 | 5 | 1.776316 | Mouse | 18 | Nude mice | Pancreas | 10 | 64Cu | Gold | Rods | cRGDY | Positive | 5000 | 22916075 | AuNR - DOX-cRGD 45*10nm
14 | 48 | 0.974026 | Mouse | 18 | Nude mice | Pancreas | 10 | 64Cu | Gold | Rods | cRGDY | Positive | 5000 | 22916075
15 | 48 | 1.75 | Mouse | 18 | Nude mice | Pancreas | 2 | PET | Gold | Rods | No | NA | 5000 | 27698939 | GNR P1 2*10
16 | 48 | 1.5 | Mouse | 18 | Nude mice | Pancreas | 10 | PET | Gold | Rods | No | NA | 5000 | 27698939 | GNR P2 10*37
17 | 48 | 1.7 | Mouse | 18 | Nude mice | Pancreas | 13 | PET | Gold | Rods | No | NA | 5000 | 27698939 | 13*40
18 | 48 | 1.5 | Mouse | 18 | Nude mice | Pancreas | 13 | PET | Gold | Rods | No | NA | 5000 | 27698939 | GNR P4 13*70
19 | 48 | 1.15 | Mouse | 18 | Nude mice | Pancreas | 18 | PET | Gold | Rods | No | NA | 5000 | 27698939 | GNR P5 18*45
20 | 3 | 2.016129 | Mouse | 18 | Nude mice | Pancreas | 32 | PET | Graphene Oxide | Nanoparticle | VEGF121 | NA | 5000 | 25477170 | 64Cu-GO-VEGF121 32nm
20 | 48 | 1.811594 | Mouse | 18 | Nude mice | Pancreas | 32 | PET | Graphene Oxide | Nanoparticle | VEGF121 | NA | 5000 | 25477170
21 | 3 | 1.370968 | Mouse | 18 | Nude mice | Pancreas | 27 | PET | Graphene Oxide | Nanoparticle | No | NA | 5000 | 25477170 | 4Cu-GO 27nm
21 | 48 | 0.7971014 | Mouse | 18 | Nude mice | Pancreas | 27 | PET | Graphene Oxide | Nanoparticle | No | NA | 5000 | 25477170
22 | 3 | 1.8103 | Mouse | 18 | Balb/c mice | Pancreas | 37 | PET | Graphene Oxide | Nanoparticle | TRC105 | Neutral | 5000 | 23374706 | 64Cu–NOTA–RGO–TRC105
22 | 48 | 1.85 | Mouse | 18 | Balb/c mice | Pancreas | 37 | PET | Graphene Oxide | Nanoparticle | TRC105 | Neutral | 5000 | 23374706
23 | 48 | 1.45 | Mouse | 18 | Balb/c mice | Pancreas | 26.2 | PET | Graphene Oxide | Nanoparticle | No | Negative | 5000 | 23374706 | 64Cu–NOTA–RGO
24 | 3 | 2.244898 | Mouse | 18 | Balb/c mice | Pancreas | 27 | PET | Graphene Oxide | Nanoparticle | TRC105 | Neutral | 5000 | 22386918 | 66Ga-NOTA-GO-TRC105 27nm
24 | 24 | 1.230769 | Mouse | 18 | Balb/c mice | Pancreas | 27 | PET | Graphene Oxide | Nanoparticle | TRC105 | Neutral | 5000 | 22386918
25 | 3 | 0.4081633 | Mouse | 18 | Balb/c mice | Pancreas | 22 | PET | Graphene Oxide | Nanoparticle | No | Neutral | 5000 | 22386918 | 66Ga-NOTA-GO 22nm
25 | 24 | 0.6923077 | Mouse | 18 | Balb/c mice | Pancreas | 22 | PET | Graphene Oxide | Nanoparticle | No | Neutral | 5000 | 22386918
26 | 3 | 1.37931 | Mouse | 18 | Balb/c mice | Pancreas | 27 | PET | Graphene Oxide | Nanoparticle | TRC105 | Neutral | 5000 | 22339280 | 64Cu-NOTA-GO-TRC105 27nm
26 | 48 | 1.506849 | Mouse | 18 | Balb/c mice | Pancreas | 27 | PET | Graphene Oxide | Nanoparticle | TRC105 | Neutral | 5000 | 22339280
27 | 3 | 2.586207 | Mouse | 18 | Balb/c mice | Pancreas | 22 | PET | Graphene Oxide | Nanoparticle | No | Neutral | 5000 | 22339280 | 64Cu-NOTA-GO 22nm
27 | 48 | 0.9589041 | Mouse | 18 | Balb/c mice | Pancreas | 22 | PET | Graphene Oxide | Nanoparticle | No | Neutral | 5000 | 22339280
28 | 44 | 0.65 | Mouse | 18.4 | Balb/c mice | Pancreas | 63 | PET | Graphene Oxide | Nanoparticle | NOTA | NA | 5000 | 27109431 | 64Cu-NOTA–RGO–IONP–1stPEG 63nm
29 | 44 | 1.1 | Mouse | 18.4 | Balb/c mice | Pancreas | 72 | PET | Graphene Oxide | Nanoparticle | NOTA | NA | 5000 | 27109431 | 64Cu-NOTA–RGO–IONP–1stPEG -2nd PEG 72nm
30 | 72 | 0.8 | Mouse | 19.1 | Balb/c mice | Pancreas | 68 | PET | Graphene Oxide | Nanoparticle | No | Negative | 5000 | 27254470 | 64Cu-RGO-IONP-PEG 68nm
30 | 240 | 0.8 | Mouse | 19.1 | Balb/c mice | Pancreas | 68 | PET | Graphene Oxide | Nanoparticle | No | Negative | 5000 | 27254470
30 | 408 | 0.8666667 | Mouse | 19.1 | Balb/c mice | Pancreas | 68 | PET | Graphene Oxide | Nanoparticle | No | Negative | 5000 | 27254470
31 | 22 | 1 | Mouse | 22.5 | Nude mice | Pancreas | 129.1 | 64Cu | Silica | Nanoparticle | VEGF121 | Negative | 5000 | 25353068 | 64Cu-NOTA-MSN-PEG-VEGF121
32 | 22 | 1.692308 | Mouse | 22.5 | Nude mice | Pancreas | 125.2 | 64Cu | Silica | Nanoparticle | No | Negative | 5000 | 25353068 | 64Cu-NOTA-MSN-PEG
33 | 48 | 1.446154 | Mouse | 17 | Balb/c mice | Pancreas | 175.3 | 64Cu | Silica | Nanoparticle | TRC105 | Neutral | 5000 | 24937108 | r 64Cu-MSN-800CW-TRC105(Fab). 80nm
34 | 48 | 1.446154 | Mouse | 17 | Balb/c mice | Pancreas | 80 | 64Cu | Silica | Nanoparticle | No | NA | 5000 | 24937108 | r 64Cu-MSN-800CW
35 | 24 | 2.126126 | Mouse | NA | mice | Pancreas | 194.4 | 64Cu | Silica | Nanoparticle | TRC105 | Neutral | 5000 | 24875656 | 4Cu-HMSN-ZW800-TRC105 150nm
36 | 24 | 1.693694 | Mouse | NA | mice | Pancreas | 150 | 64Cu | Silica | Nanoparticle | No | NA | 5000 | 24875656 | 4Cu-HMSN-ZW800
37 | 5 | 2.075472 | Mouse | 17 | Balb/c mice | Pancreas | 168 | 64Cu | Silica | Nanoparticle | TRC105 | Neutral | 5000 | 24083623 | 64Cu-NOTA-mSiO2-PEG-TRC105 - 80nm
37 | 48 | 1.320755 | Mouse | 17 | Balb/c mice | Pancreas | 168 | 64Cu | Silica | Nanoparticle | TRC105 | Neutral | 5000 | 24083623
38 | 5 | 1.981132 | Mouse | 21.4 | Nude mice | Pancreas | 7 | 124I | Silica | Nanoparticle | cRGDY | Neutral | 500 | 21670497 | 124I-cRGDY-PEG-dots 7nm
38 | 48 | 2.075472 | Mouse | 21.4 | Nude mice | Pancreas | 7 | 124I | Silica | Nanoparticle | cRGDY | Neutral | 500 | 21670497
39 | 18 | 0.6140351 | Mouse | 18 | Nude mice | Pancreas | 200 | 64Cu | Silica | Nanoparticle | No | Neutral | 5000 | 25955122 | 64Cu-NOTA-HMSN-PEG
40 | 18 | 0.7894737 | Mouse | 18 | Nude mice | Pancreas | 200 | 64Cu | Silica | Nanoparticle | cRGDY | Neutral | 5000 | 25955122 | 64Cu-NOTA-HMSN-PEG-cRGDyK
41 | 48 | 1.219512 | Mouse | 20 | Balb/c mice | Pancreas | 190.1 | 89Zr | Silica | Nanoparticle | TRC105 | Neutral | 5000 | 27980987 | 89Zr-bMSN‐PEG5k‐TRC105 190nm
42 | 48 | 0.7317073 | Mouse | 20 | Balb/c mice | Pancreas | 190.1 | 89Zr | Silica | Nanoparticle | No | Neutral | 5000 | 27980987 | 89Zr]bMSN‐PEG5k 190nm
43 | 504 | 0.2608696 | Mouse | NA | Balb/c mice | Pancreas | 150 | 89Zr | Silica | Nanoparticle | No | Very negative | 5000 | 26213260 | 89Zr-MSN 150nm
44 | 1 | 1.4 | Mouse | 19.1 | Balb/c mice | Pancreas | 92.1 | 111In | Lipid | Nanoparticle | No | Neutral | 2000 | 23226020 | 111In-labeledlow RLP 92.1nm -1.8mV - 6.1mV
44 | 4 | 0.82 | Mouse | 19.1 | Balb/c mice | Pancreas | 92.1 | 111In | Lipid | Nanoparticle | No | Neutral | 2000 | 23226020
45 | 1 | 1.9 | Mouse | 19.1 | Balb/c mice | Pancreas | 99.2 | 111In | Lipid | Nanoparticle | No | Neutral | 2000 | 23226020 | 111In-labeledlmed RLP 99.2 -1.8mV - 6.1mV
45 | 4 | 0.59 | Mouse | 19.1 | Balb/c mice | Pancreas | 99.2 | 111In | Lipid | Nanoparticle | No | Neutral | 2000 | 23226020
46 | 1 | 0.79 | Mouse | 19.1 | Balb/c mice | Pancreas | 110.4 | 111In | Lipid | Nanoparticle | No | Neutral | 2000 | 23226020 | 111In-labeledlmed RLP 99.2 -1.8mV - 6.1mV
46 | 4 | 0.83 | Mouse | 19.1 | Balb/c mice | Pancreas | 110.4 | 111In | Lipid | Nanoparticle | No | Neutral | 2000 | 23226020
47 | 1 | 1.33 | Mouse | 19.1 | Balb/c mice | Pancreas | 110.4 | 111In | Lipid | Nanoparticle | No | Neutral | 0 | 23226020 | 111In-labeledlownoPEG RLP
48 | 24 | 1.3 | Mouse | NA | Nude mice | Pancreas | 100 | 64Cu | Lipid | Nanoparticle | No | Negative | 2000 | 26646780 | PEGylated 64Cu-liposomes 5mol %
48 | 48 | 0.9 | Mouse | NA | Nude mice | Pancreas | 100 | 64Cu | Lipid | Nanoparticle | No | Negative | 2000 | 26646780
49 | 24 | 1.3 | Mouse | NA | Nude mice | Pancreas | 116 | 64Cu | Lipid | Nanoparticle | No | Negative | 2000 | 26646780 | PEGylated 64Cu-liposomes 10 mol%
49 | 48 | 1.4 | Mouse | NA | Nude mice | Pancreas | 116 | 64Cu | Lipid | Nanoparticle | No | Negative | 2000 | 26646780
50 | 1 | 3.01 | Mouse | NA | SCID mice | Pancreas | 100 | 111In | Lipid | Nanoparticle | No | Neutral | 2000 | 19528471 | 6 mol% PEG 111In liposomes 100nm
50 | 4 | 2.71 | Mouse | NA | SCID mice | Pancreas | 100 | 111In | Lipid | Nanoparticle | No | Neutral | 2000 | 19528471
50 | 24 | 1.79 | Mouse | NA | SCID mice | Pancreas | 100 | 111In | Lipid | Nanoparticle | No | Neutral | 2000 | 19528471
50 | 48 | 1.41 | Mouse | NA | SCID mice | Pancreas | 100 | 111In | Lipid | Nanoparticle | No | Neutral | 2000 | 19528471
50 | 72 | 1.4 | Mouse | NA | SCID mice | Pancreas | 100 | 111In | Lipid | Nanoparticle | No | Neutral | 2000 | 19528471
51 | 1 | 3.12 | Mouse | NA | SCID mice | Pancreas | 101 | 111In | Lipid | Nanoparticle | No | NA | 2000 | 19528471 | 0.9 mol% PEG 111In liposomes 100nm
51 | 4 | 3.02 | Mouse | NA | SCID mice | Pancreas | 102 | 111In | Lipid | Nanoparticle | No | NA | 2000 | 19528471
51 | 24 | 1.85 | Mouse | NA | SCID mice | Pancreas | 103 | 111In | Lipid | Nanoparticle | No | NA | 2000 | 19528471
51 | 48 | 1.79 | Mouse | NA | SCID mice | Pancreas | 104 | 111In | Lipid | Nanoparticle | No | NA | 2000 | 19528471
51 | 72 | 1.73 | Mouse | NA | SCID mice | Pancreas | 105 | 111In | Lipid | Nanoparticle | No | NA | 2000 | 19528471
52 | 48 | 1.553398 | Mouse | 18 | Nude mice | Pancreas | 10 | 64Cu | Iron Oxide | Nanoparticle | No | NA | 5000 | 21367450 | 10 nm SIONPs
53 | 48 | 1.165049 | Mouse | 18 | Nude mice | Pancreas | 60 | 64Cu | Iron Oxide | Nanoparticle | cRGDY | NA | 5000 | 21367450 | 10 nm SIONPs c-RGD
54 | 24 | 2.4 | Mouse | 18.4 | Balb/c mice | Pancreas | 39.4 | 111In | Iron Oxide | Nanoparticle | Trastuzumab | Neutral | 5000 | 26238078 | Tras IONP 39.4nm
55 | 24 | 2 | Mouse | 18.4 | Balb/c mice | Pancreas | 40.3 | 111In | Iron Oxide | Nanoparticle | No | Neutral | 5000 | 26238078 | Con IONP40.3nm
56 | 24 | 3.4 | Mouse | 18.4 | Balb/c mice | Pancreas | 22.3 | 111In | Iron Oxide | Nanoparticle | scFv | Neutral | 5000 | 26238078 | ScFv IONP22.3
57 | 24 | 3 | Mouse | 18.4 | Balb/c mice | Pancreas | 28.1 | 111In | Iron Oxide | Nanoparticle | Peptide | Neutral | 5000 | 26238078 | Pep IONP28.1
58 | 0.016666667 | 1.13 | Mouse | NA | Balb/c mice | Pancreas | 41 | 99mTc | Iron Oxide | Nanoparticle | Dextran | NA | 0 | https://doi.org/10.1007/s10967-012-2173-4 | 99mTc-USPIO 41nm
58 | 0.041666667 | 0.56 | Mouse | NA | Balb/c mice | Pancreas | 41 | 99mTc | Iron Oxide | Nanoparticle | Dextran | NA | 0 | https://doi.org/10.1007/s10967-012-2173-4
58 | 0.083333333 | 0.45 | Mouse | NA | Balb/c mice | Pancreas | 41 | 99mTc | Iron Oxide | Nanoparticle | Dextran | NA | 0 | https://doi.org/10.1007/s10967-012-2173-4
58 | 0.25 | 0.36 | Mouse | NA | Balb/c mice | Pancreas | 41 | 99mTc | Iron Oxide | Nanoparticle | Dextran | NA | 0 | https://doi.org/10.1007/s10967-012-2173-4
58 | 0.5 | 0.28 | Mouse | NA | Balb/c mice | Pancreas | 41 | 99mTc | Iron Oxide | Nanoparticle | Dextran | NA | 0 | https://doi.org/10.1007/s10967-012-2173-4
58 | 1 | 0.15 | Mouse | NA | Balb/c mice | Pancreas | 41 | 99mTc | Iron Oxide | Nanoparticle | Dextran | NA | 0 | https://doi.org/10.1007/s10967-012-2173-4
58 | 2 | 0.12 | Mouse | NA | Balb/c mice | Pancreas | 41 | 99mTc | Iron Oxide | Nanoparticle | Dextran | NA | 0 | https://doi.org/10.1007/s10967-012-2173-4
58 | 4 | 0.09 | Mouse | NA | Balb/c mice | Pancreas | 41 | 99mTc | Iron Oxide | Nanoparticle | Dextran | NA | 0 | https://doi.org/10.1007/s10967-012-2173-4
58 | 6 | 0.06 | Mouse | NA | Balb/c mice | Pancreas | 41 | 99mTc | Iron Oxide | Nanoparticle | Dextran | NA | 0 | https://doi.org/10.1007/s10967-012-2173-4
59 | 0.01666667 | 1.3 | Mouse | NA | Balb/c mice | Pancreas | 80.2 | 111In | Iron Oxide | Nanoparticle | Dextran | Neutral | 0 | http://ijrr.com/article-1-3074-en.pdf | 111In-DTPA-SPION
59 | 0.08333333 | 0.5 | Mouse | NA | Balb/c mice | Pancreas | 80.2 | 111In | Iron Oxide | Nanoparticle | Dextran | Neutral |  | http://ijrr.com/article-1-3074-en.pdf
59 | 0.25 | 0.4 | Mouse | NA | Balb/c mice | Pancreas | 80.2 | 111In | Iron Oxide | Nanoparticle | Dextran | Neutral |  | http://ijrr.com/article-1-3074-en.pdf
59 | 0.5 | 0.3 | Mouse | NA | Balb/c mice | Pancreas | 80.2 | 111In | Iron Oxide | Nanoparticle | Dextran | Neutral |  | http://ijrr.com/article-1-3074-en.pdf
59 | 1 | 0.2 | Mouse | NA | Balb/c mice | Pancreas | 80.2 | 111In | Iron Oxide | Nanoparticle | Dextran | Neutral |  | http://ijrr.com/article-1-3074-en.pdf
59 | 2 | 0.1 | Mouse | NA | Balb/c mice | Pancreas | 80.2 | 111In | Iron Oxide | Nanoparticle | Dextran | Neutral |  | http://ijrr.com/article-1-3074-en.pdf
59 | 6 | 0.1 | Mouse | NA | Balb/c mice | Pancreas | 80.2 | 111In | Iron Oxide | Nanoparticle | Dextran | Neutral |  | http://ijrr.com/article-1-3074-en.pdf
60 | 0.03333333 | 1.02 | Mouse | NA | Mice | Pancreas | 85 | 68Ga | Iron Oxide | Nanoparticle | NH2 | Neutral | yes | https://doi.org/10.1007/s10967-016-5058-0 | 68Ga SPION
60 | 0.25 | 1.35 | Mouse | NA | Mice | Pancreas | 85 | 68Ga | Iron Oxide | Nanoparticle | NH2 | Neutral | yes | https://doi.org/10.1007/s10967-016-5058-0
60 | 0.5 | 0.7 | Mouse | NA | Mice | Pancreas | 85 | 68Ga | Iron Oxide | Nanoparticle | NH2 | Neutral | yes | https://doi.org/10.1007/s10967-016-5058-0
60 | 1 | 0.59 | Mouse | NA | Mice | Pancreas | 85 | 68Ga | Iron Oxide | Nanoparticle | NH2 | Neutral | yes | https://doi.org/10.1007/s10967-016-5058-0
60 | 2 | 0.02 | Mouse | NA | Mice | Pancreas | 85 | 68Ga | Iron Oxide | Nanoparticle | NH2 | Neutral | yes | https://doi.org/10.1007/s10967-016-5058-0
61 | 24 | 1.23 | Mouse | NA | Balb/c mice | Pancreas | 97 | 111In | Polymeric | Micelles | No | NA | 0 | 26860294 | 111In polymeric micelles 194nm
62 | 48 | 0.58 | Mouse | 27.5 | Nude mice | Pancreas | 100 | 111In | Polymeric | Nanoparticle | PSMA | NA | yes | 28001364 | 111In-TNP targetted 100nm
62 | 72 | 0.71 | Mouse | 27.5 | Nude mice | Pancreas | 100 | 111In | Polymeric | Nanoparticle | PSMA | NA | yes | 28001364
62 | 96 | 0.5 | Mouse | 27.5 | Nude mice | Pancreas | 100 | 111In | Polymeric | Nanoparticle | PSMA | NA | yes | 28001364
63 | 48 | 1.51 | Mouse | 27.5 | Nude mice | Pancreas | 100 | 111In | Polymeric | Nanoparticle | No | NA | yes | 28001364 | 111In-UNP untargetted 100nm
63 | 72 | 0.49 | Mouse | 27.5 | Nude mice | Pancreas | 100 | 111In | Polymeric | Nanoparticle | No | NA | yes | 28001364
63 | 96 | 0.55 | Mouse | 27.5 | Nude mice | Pancreas | 100 | 111In | Polymeric | Nanoparticle | No | NA | yes | 28001364
64 | 0.25 | 1.4 | Mouse | NA | Male ddY mice | Pancreas | 10 | 111In | Polymeric | Nanoparticle | No | NA | 0 | 29972867 | 11In‐POPC‐SMA
64 | 0.5 | 1.58 | Mouse | NA | Male ddY mice | Pancreas | 10 | 111In | Polymeric | Nanoparticle | No | NA | 0 | 29972867
64 | 3 | 1.22 | Mouse | NA | Male ddY mice | Pancreas | 10 | 111In | Polymeric | Nanoparticle | No | NA | 0 | 29972867
64 | 6 | 0.62 | Mouse | NA | Male ddY mice | Pancreas | 10 | 111In | Polymeric | Nanoparticle | No | NA | 0 | 29972867
64 | 24 | 0.69 | Mouse | NA | Male ddY mice | Pancreas | 10 | 111In | Polymeric | Nanoparticle | No | NA | 0 | 29972867
65 | 0.5 | 1.25 | Mouse | NA | Male ddY mice | Pancreas | 10 | 111In | Polymeric | Nanoparticle | No | NA | 0 | 29972867 | 11In‐POPC‐SMA LIPOSOMES
65 | 3 | 1.428571 | Mouse | NA | Male ddY mice | Pancreas | 10 | 111In | Polymeric | Nanoparticle | No | NA | 0 | 29972867
66 | 1 | 0.7731959 | Mouse | 22.5 | Nude mice | Pancreas | 21.5 | 99mTc | Gold | Nanoparticle | No | NA | 0 | 21513349 | 99mTc-AuNP 21.5nm
67 | 48 | 0.8333333 | Mouse | 20 | Balb/c mice | Pancreas | 13.5 | PET | Silica | Nanoparticle | No | NA | 500 | 34029471 | 86Y-DOTA-UPSN
68 | 72 | 1.25 | Mouse | 20 | Balb/c mice | Pancreas | 13.64 | 64Cu | Silica | Nanoparticle | No | Neutral | 500 | 31565854 | 64Cu-NOTA-UPSN
69 | 72 | 1.184211 | Mouse | 20 | Balb/c mice | Pancreas | 13.64 | 64Cu | Silica | Nanoparticle | No | Neutral | 500 | 31565854
70 | 24 | 2.4 | Mouse | 18.4 | Balb/c mice | Pancreas | 50 | 111In | Iron Oxide | Nanoparticle | scFv | Neutral | 5000 | 26238078 | ScFv IONP50
71 | 24 | 2.2 | Mouse | 18.4 | Balb/c mice | Pancreas | 100 | 111In | Iron Oxide | Nanoparticle | scFv | Neutral | 5000 | 26238078 | ScFv IONP100
72 | 1 | 0.7142857 | Mouse | NA | Swiss albino mice | Pancreas | 70 | 99mTc | Polymeric | Micelles | No | Neutral | yes | 23369008 | NP3
73 | 1 | 1.071429 | Mouse | NA | Swiss albino mice | Pancreas | 107 | 99mTc | Polymeric | Vesicles | No | Negative | yes | 23369008 | NP13
74 | 1 | 0.8333333 | Mouse | NA | Swiss albino mice | Pancreas | 121 | 99mTc | Polymeric | Micelles | No | Neutral | yes | 23369008 | HNP3
75 | 1 | 0.7142857 | Mouse | NA | Swiss albino mice | Pancreas | 140 | 99mTc | Polymeric | Vesicles | No | Negative | yes | 23369008 | HNP13
76 | 0.083333333 | 1.444444 | Mouse | 26.1 | C57BL/6 mice | Pancreas | 11 | NAA | Gold | Composite devices | No | Negative | 0 | 17962085 | 11-nm Ng-Au-CNDs
76 | 1 | 1 | Mouse | 26.1 | C57BL/6 mice | Pancreas | 11 | NAA | Gold | Composite devices | No | Negative | 0 | 17962085
76 | 24 | 0.1111111 | Mouse | 26.1 | C57BL/6 mice | Pancreas | 11 | NAA | Gold | Composite devices | No | Negative | 0 | 17962085
76 | 96 | 0.01 | Mouse | 26.1 | C57BL/6 mice | Pancreas | 11 | NAA | Gold | Composite devices | No | Negative | 0 | 17962085
77 | 1 | 1.067416 | Mouse | 26.1 | C57BL/6 mice | Pancreas | 11 | NAA | Gold | Composite devices | No | Negative | 0 | 17962085 | 22-nm P-Au-CNDs in B16F10 melanoma-bearing mice
77 | 24 | 1.179775 | Mouse | 26.1 | C57BL/6 mice | Pancreas | 11 | NAA | Gold | Composite devices | No | Negative | 0 | 17962085
77 | 96 | 0.505618 | Mouse | 26.1 | C57BL/6 mice | Pancreas | 11 | NAA | Gold | Composite devices | No | Negative | 0 | 17962085
78 | 1 | 1.666667 | Mouse | 26.1 | C57BL/6 mice | Pancreas | 11 | NAA | Gold | Composite devices | No | Negative | 0 | 17962085 | 22-nm P-Au-CNDs in MLL model
78 | 24 | 1.574074 | Mouse | 26.1 | C57BL/6 mice | Pancreas | 11 | NAA | Gold | Composite devices | No | Negative | 0 | 17962085
78 | 96 | 1.574074 | Mouse | 26.1 | C57BL/6 mice | Pancreas | 11 | NAA | Gold | Composite devices | No | Negative | 0 | 17962085
79 | 1 | 1.66 | Mouse | 23 | BALB/c mice | Pancreas | 190 | 131I | Polymeric | Nanoparticles | No | NA | 0 | 23850887 | 131I-benzyl-micelles
79 | 4 | 1.01 | Mouse | 23 | BALB/c mice | Pancreas | 190 | 131I | Polymeric | Nanoparticles | No | NA | 0 | 23850887
79 | 24 | 0.5 | Mouse | 23 | BALB/c mice | Pancreas | 190 | 131I | Polymeric | Nanoparticles | No | NA | 0 | 23850887
79 | 48 | 0.21 | Mouse | 23 | BALB/c mice | Pancreas | 190 | 131I | Polymeric | Nanoparticles | No | NA | 0 | 23850887

## Skin
ID | Time_h | perc_ID_g | Species | Age/weight | Strain | Organ | Size_nm | Analysis method | NP_Type | NP_Shape | Ligand | Charge | PEG cover | PMID | Name
1 | 1 | 0.4 | Mouse | 22.5 | C57BL/6 mice | Skin | 55 | 64Cu | Gold | Cages | DOTA | Positive | 5000 | 22690722 | 64Cu-DOTA-PEGAuNCs (55 nm)
1 | 4 | 0.4 | Mouse | 22.5 | C57BL/6 mice | Skin | 55 | 64Cu | Gold | Cages | DOTA | Positive | 5000 | 22690722
1 | 24 | 0.64 | Mouse | 22.5 | C57BL/6 mice | Skin | 55 | 64Cu | Gold | Cages | DOTA | Positive | 5000 | 22690722
2 | 1 | 1.04 | Mouse | 22.5 | C57BL/6 mice | Skin | 30 | 64Cu | Gold | Cages | DOTA | Positive | 5000 | 22690722 | 64Cu-DOTA-PEG-AuNCs (30 nm)
2 | 4 | 0.96 | Mouse | 22.5 | C57BL/6 mice | Skin | 30 | 64Cu | Gold | Cages | DOTA | Positive | 5000 | 22690722
2 | 24 | 0.96 | Mouse | 22.5 | C57BL/6 mice | Skin | 30 | 64Cu | Gold | Cages | DOTA | Positive | 5000 | 22690722
3 | 1 | 1.25 | Mouse | 22.5 | C57BL/6 mice | Skin | 55 | 64Cu | Gold | Cages | DOTA | Positive | 5000 | 22690722 | 64Cu-DOTA-PEGAuNCs (55 nm) tumor
3 | 4 | 0.9167 | Mouse | 22.5 | C57BL/6 mice | Skin | 55 | 64Cu | Gold | Cages | DOTA | Positive | 5000 | 22690722
3 | 24 | 0.667 | Mouse | 22.5 | C57BL/6 mice | Skin | 55 | 64Cu | Gold | Cages | DOTA | Positive | 5000 | 22690722
4 | 1 | 0.88 | Mouse | 22.5 | C57BL/6 mice | Skin | 30 | 64Cu | Gold | Cages | DOTA | Positive | 5000 | 22690722 | 64Cu-DOTA-PEG-AuNCs (30 nm) tumor
4 | 4 | 0.72 | Mouse | 22.5 | C57BL/6 mice | Skin | 30 | 64Cu | Gold | Cages | DOTA | Positive | 5000 | 22690722
4 | 24 | 0.64 | Mouse | 22.5 | C57BL/6 mice | Skin | 30 | 64Cu | Gold | Cages | DOTA | Positive | 5000 | 22690722
5 | 1 | 1.864407 | Mouse | 18 | Balb/c mice | Skin | 5 | 199Au | Gold | Nanoparticle | DAPTA | NA | 5000 | 26865221 | 5 nm 199Au-AuNP-PEG
5 | 4 | 1.016949 | Mouse | 18 | Balb/c mice | Skin | 5 | 199Au | Gold | Nanoparticle | DAPTA | NA | 5000 | 26865221
5 | 24 | 1.779661 | Mouse | 18 | Balb/c mice | Skin | 5 | 199Au | Gold | Nanoparticle | DAPTA | NA | 5000 | 26865221
6 | 1 | 0.7446809 | Mouse | 18 | Balb/c mice | Skin | 18 | 199Au | Gold | Nanoparticle | DAPTA | NA | 5000 | 26865221 | 18 nm 199Au-AuNP-PEG
6 | 4 | 1.170213 | Mouse | 18 | Balb/c mice | Skin | 18 | 199Au | Gold | Nanoparticle | DAPTA | NA | 5000 | 26865221
6 | 24 | 1.170213 | Mouse | 18 | Balb/c mice | Skin | 18 | 199Au | Gold | Nanoparticle | DAPTA | NA | 5000 | 26865221
7 | 5 | 0.8552632 | Mouse | 18 | Nude mice | Skin | 10 | 64Cu | Gold | Rods | No | Positive | 5000 | 22916075 | AuNR - DOX 45*10nm
7 | 48 | 0.8441558 | Mouse | 18 | Nude mice | Skin | 10 | 64Cu | Gold | Rods | No | Positive | 5000 | 22916075
8 | 5 | 0.8552632 | Mouse | 18 | Nude mice | Skin | 10 | 64Cu | Gold | Rods | cRGDY | Positive | 5000 | 22916075 | AuNR - DOX-cRGD 45*10nm
8 | 48 | 0.7792208 | Mouse | 18 | Nude mice | Skin | 10 | 64Cu | Gold | Rods | cRGDY | Positive | 5000 | 22916075
9 | 3 | 2.177419 | Mouse | 18 | Nude mice | Skin | 32 | PET | Graphene Oxide | Nanoparticle | VEGF121 | NA | 5000 | 25477170 | 64Cu-GO-VEGF121 32nm
9 | 48 | 0.942029 | Mouse | 18 | Nude mice | Skin | 32 | PET | Graphene Oxide | Nanoparticle | VEGF121 | NA | 5000 | 25477170
10 | 3 | 1.774194 | Mouse | 18 | Nude mice | Skin | 27 | PET | Graphene Oxide | Nanoparticle | No | NA | 5000 | 25477170 | 4Cu-GO 27nm
10 | 48 | 0.5797101 | Mouse | 18 | Nude mice | Skin | 27 | PET | Graphene Oxide | Nanoparticle | No | NA | 5000 | 25477170
11 | 3 | 1.637931 | Mouse | 18 | Balb/c mice | Skin | 37 | PET | Graphene Oxide | Nanoparticle | TRC105 | Neutral | 5000 | 23374706 | 64Cu–NOTA–RGO–TRC105
11 | 48 | 0.95 | Mouse | 18 | Balb/c mice | Skin | 37 | PET | Graphene Oxide | Nanoparticle | TRC105 | Neutral | 5000 | 23374706
12 | 48 | 0.85 | Mouse | 18 | Balb/c mice | Skin | 26.2 | PET | Graphene Oxide | Nanoparticle | No | Negative | 5000 | 23374706 | 64Cu–NOTA–RGO
13 | 3 | 1.938776 | Mouse | 18 | Balb/c mice | Skin | 27 | PET | Graphene Oxide | Nanoparticle | TRC105 | Neutral | 5000 | 22386918 | 66Ga-NOTA-GO-TRC105 27nm
13 | 24 | 0.6923077 | Mouse | 18 | Balb/c mice | Skin | 27 | PET | Graphene Oxide | Nanoparticle | TRC105 | Neutral | 5000 | 22386918
14 | 3 | 1.734694 | Mouse | 18 | Balb/c mice | Skin | 22 | PET | Graphene Oxide | Nanoparticle | No | Neutral | 5000 | 22386918 | 66Ga-NOTA-GO 22nm
14 | 24 | 0.6923077 | Mouse | 18 | Balb/c mice | Skin | 22 | PET | Graphene Oxide | Nanoparticle | No | Neutral | 5000 | 22386918
15 | 3 | 1.206897 | Mouse | 18 | Balb/c mice | Skin | 27 | PET | Graphene Oxide | Nanoparticle | TRC105 | Neutral | 5000 | 22339280 | 64Cu-NOTA-GO-TRC105 27nm
15 | 48 | 1.369863 | Mouse | 18 | Balb/c mice | Skin | 27 | PET | Graphene Oxide | Nanoparticle | TRC105 | Neutral | 5000 | 22339280
16 | 3 | 0.6896552 | Mouse | 18 | Balb/c mice | Skin | 22 | PET | Graphene Oxide | Nanoparticle | No | Neutral | 5000 | 22339280 | 64Cu-NOTA-GO 22nm
16 | 48 | 0.890411 | Mouse | 18 | Balb/c mice | Skin | 22 | PET | Graphene Oxide | Nanoparticle | No | Neutral | 5000 | 22339280
17 | 44 | 0.95 | Mouse | 18.4 | Balb/c mice | Skin | 63 | PET | Graphene and Iron Oxide | Nanoparticle | NOTA | NA | 5000 | 27109431 | 64Cu-NOTA–RGO–IONP–1stPEG 63nm
18 | 44 | 1.7 | Mouse | 18.4 | Balb/c mice | Skin | 72 | PET | Graphene and Iron Oxide | Nanoparticle | NOTA | NA | 5000 | 27109431 | 64Cu-NOTA–RGO–IONP–1stPEG -2nd PEG 72nm
19 | 48 | 1.392405 | Mouse | 18.4 | Balb/c mice | Skin | 55 | 131I | Graphene and Iron Oxide | Nanoparticle | No | NA | 5000 | 26188609 | 131I-RGO-PEG.
20 | 1 | 2.747253 | Mouse | 18.4 | Balb/c mice | Skin | 20 | 125I | Graphene Oxide | Nanosheets | No | NA | 10000 | 21162527 | 125I-NGS-PEG 10-30nm
20 | 6 | 0.989011 | Mouse | 18.4 | Balb/c mice | Skin | 20 | 125I | Graphene Oxide | Nanosheets | No | NA | 10000 | 21162527
21 | 72 | 2.666667 | Mouse | 19.1 | Balb/c mice | Skin | 68 | PET | Graphene and Iron Oxide | Nanoparticle | No | Negative | 5000 | 27254470 | 64Cu-RGO-IONP-PEG 68nm
21 | 240 | 1.8 | Mouse | 19.1 | Balb/c mice | Skin | 68 | PET | Graphene and Iron Oxide | Nanoparticle | No | Negative | 5000 | 27254470
21 | 408 | 2.066667 | Mouse | 19.1 | Balb/c mice | Skin | 68 | PET | Graphene and Iron Oxide | Nanoparticle | No | Negative | 5000 | 27254470
22 | 4 | 0.8421053 | Mouse | 19.1 | Balb/c mice | Skin | 75 | 125I | Graphene Oxide | Nanosheets | Dextran | NA | 0 | https://doi.org/10.1016/j.carbon.2011.05.057 | 125I–GO–DEX
22 | 24 | 0.2894737 | Mouse | 19.1 | Balb/c mice | Skin | 75 | 125I | Graphene Oxide | Nanosheets | Dextran | NA | 0 | https://doi.org/10.1016/j.carbon.2011.05.057
22 | 72 | 0.6052632 | Mouse | 19.1 | Balb/c mice | Skin | 75 | 125I | Graphene Oxide | Nanosheets | Dextran | NA | 0 | https://doi.org/10.1016/j.carbon.2011.05.057
22 | 168 | 0.1315789 | Mouse | 19.1 | Balb/c mice | Skin | 75 | 125I | Graphene Oxide | Nanosheets | Dextran | NA | 0 | https://doi.org/10.1016/j.carbon.2011.05.057
23 | 48 | 2.031646 | Mouse | 19.1 | Balb/c mice | Skin | 50 | 125I | Graphene and Iron Oxide | Nanoparticle | No | NA | Yes | 22378564 | 125I-RGO–IONP–PEG 50nm
24 | 22 | 1.307692 | Mouse | 22.5 | Nude mice | Skin | 129.1 | 64Cu | Silica | Nanoparticle | VEGF121 | Negative | 5000 | 25353068 | 64Cu-NOTA-MSN-PEG-VEGF121
25 | 22 | 1.307692 | Mouse | 22.5 | Nude mice | Skin | 125.2 | 64Cu | Silica | Nanoparticle | No | Negative | 5000 | 25353068 | 64Cu-NOTA-MSN-PEG
26 | 48 | 0.7076923 | Mouse | 17 | Balb/c mice | Skin | 175.3 | 64Cu | Silica | Nanoparticle | Fab TRC105 | Neutral | 5000 | 24937108 | r 64Cu-MSN-800CW-TRC105(Fab). 80nm
27 | 48 | 0.9538462 | Mouse | 17 | Balb/c mice | Skin | 175.3 | 64Cu | Silica | Nanoparticle | No | NA | 5000 | 24937108 | r 64Cu-MSN-800CW
28 | 24 | 1.405405 | Mouse | NA | mice | Skin | 194.4 | 64Cu | Silica | Nanoparticle | TRC105 | Neutral | 5000 | 24875656 | 4Cu-HMSN-ZW800-TRC105 150nm
29 | 24 | 0.3963964 | Mouse | NA | mice | Skin | 150 | 64Cu | Silica | Nanoparticle | No | NA | 5000 | 24875656 | 4Cu-HMSN-ZW800
30 | 5 | 1.415094 | Mouse | 17 | Balb/c mice | Skin | 168 | 64Cu | Silica | Nanoparticle | TRC105 | Neutral | 5000 | 24083623 | 64Cu-NOTA-mSiO2-PEG-TRC105 - 80nm
30 | 48 | 1.037736 | Mouse | 17 | Balb/c mice | Skin | 168 | 64Cu | Silica | Nanoparticle | TRC106 | Neutral | 5000 | 24083623
31 | 5 | 0.9433962 | Mouse | 17 | Balb/c mice | Skin | 168 | 64Cu | Silica | Nanoparticle | No | Neutral | 5000 | 24083623 | 64Cu-NOTA-mSiO2-PEG5 - 80nm
31 | 48 | 1.226415 | Mouse | 17 | Balb/c mice | Skin | 168 | 64Cu | Silica | Nanoparticle | No | Neutral | 5000 | 24083623
32 | 18 | 1.140351 | Mouse | 18 | Nude mice | Skin | 200 | 64Cu | Silica | Nanoparticle | No | Neutral | 5000 | 25955122 | 64Cu-NOTA-HMSN-PEG
33 | 18 | 1.578947 | Mouse | 18 | Nude mice | Skin | 200 | 64Cu | Silica | Nanoparticle | cRGDY | Neutral | 5000 | 25955122 | 64Cu-NOTA-HMSN-PEG-cRGDyK
33 | 48 | 1.219512 | Mouse | 20 | Balb/c mice | Skin | 190.1 | 89Zr | Silica | Nanoparticle | TRC105 | Neutral | 5000 | 27980987
33 | 48 | 0.9756098 | Mouse | 20 | Balb/c mice | Skin | 190.1 | 89Zr | Silica | Nanoparticle | No | Neutral | 5000 | 27980987
34 | 504 | 0.6086957 | Mouse | 20 | Balb/c mice | Skin | 150 | 89Zr | Silica | Nanoparticle | No | Very Negative | 5000 | 26213260 | 89Zr-MSN 150nm
35 | 1 | 1.496815 | Mouse | NA | Nude mice | Skin | 24.4 | 64Cu | Gold and Iron | Nanoparticle | EGFR Target Affibody | Negative | 3000 | 23343632 | 64Cu-NOTA-Au-IONP-Affibody 24.4nm
36 | 48 | 1.407767 | Mouse | 18 | Nude mice | Skin | 10 | 64Cu | Iron Oxide | Nanoparticle | No | NA | 5000 | 21367450 | 10 nm SIONPs
37 | 48 | 0.7281553 | Mouse | 18 | Nude mice | Skin | 60 | 64Cu | Iron Oxide | Nanoparticle | cRGDY | NA | 5000 | 21367450 | 10 nm SIONPs c-RGD
38 | 0.016666667 | 0.18 | Mouse | NA | Balb/c mice | Skin | 41 | 99mTc | Iron Oxide | Nanoparticle | Dextran | NA | 0 | https://doi.org/10.1007/s10967-012-2173-4 | 99mTc-USPIO 41nm
38 | 0.041666667 | 0.01 | Mouse | NA | Balb/c mice | Skin | 41 | 99mTc | Iron Oxide | Nanoparticle | Dextran | NA | 0 | https://doi.org/10.1007/s10967-012-2173-4
38 | 0.08333333 | 0.12 | Mouse | NA | Balb/c mice | Skin | 41 | 99mTc | Iron Oxide | Nanoparticle | Dextran | NA | 0 | https://doi.org/10.1007/s10967-012-2173-4
38 | 0.25 | 0.09 | Mouse | NA | Balb/c mice | Skin | 41 | 99mTc | Iron Oxide | Nanoparticle | Dextran | NA | 0 | https://doi.org/10.1007/s10967-012-2173-4
38 | 0.5 | 0.26 | Mouse | NA | Balb/c mice | Skin | 41 | 99mTc | Iron Oxide | Nanoparticle | Dextran | NA | 0 | https://doi.org/10.1007/s10967-012-2173-4
38 | 1 | 0.11 | Mouse | NA | Balb/c mice | Skin | 41 | 99mTc | Iron Oxide | Nanoparticle | Dextran | NA | 0 | https://doi.org/10.1007/s10967-012-2173-4
38 | 2 | 0.01 | Mouse | NA | Balb/c mice | Skin | 41 | 99mTc | Iron Oxide | Nanoparticle | Dextran | NA | 0 | https://doi.org/10.1007/s10967-012-2173-4
38 | 4 | 0.13 | Mouse | NA | Balb/c mice | Skin | 41 | 99mTc | Iron Oxide | Nanoparticle | Dextran | NA | 0 | https://doi.org/10.1007/s10967-012-2173-4
38 | 6 | 0.06 | Mouse | NA | Balb/c mice | Skin | 41 | 99mTc | Iron Oxide | Nanoparticle | Dextran | NA | 0 | https://doi.org/10.1007/s10967-012-2173-4
38 | 18 | 0.01 | Mouse | NA | Balb/c mice | Skin | 41 | 99mTc | Iron Oxide | Nanoparticle | Dextran | NA | 0 | https://doi.org/10.1007/s10967-012-2173-4
38 | 24 | 0.05 | Mouse | NA | Balb/c mice | Skin | 41 | 99mTc | Iron Oxide | Nanoparticle | Dextran | NA | 0 | https://doi.org/10.1007/s10967-012-2173-4
39 | 0.01666667 | 0.2 | Mouse | NA | Balb/c mice | Skin | 80.2 | 111In | Iron Oxide | Nanoparticle | Dextran | Neutral |  | http://ijrr.com/article-1-3074-en.pdf | 111In-DTPA-SPION
39 | 0.08333333 | 0.1 | Mouse | NA | Balb/c mice | Skin | 80.2 | 111In | Iron Oxide | Nanoparticle | Dextran | Neutral |  | http://ijrr.com/article-1-3074-en.pdf
39 | 0.25 | 0.1 | Mouse | NA | Balb/c mice | Skin | 80.2 | 111In | Iron Oxide | Nanoparticle | Dextran | Neutral |  | http://ijrr.com/article-1-3074-en.pdf
39 | 0.5 | 0.1 | Mouse | NA | Balb/c mice | Skin | 80.2 | 111In | Iron Oxide | Nanoparticle | Dextran | Neutral |  | http://ijrr.com/article-1-3074-en.pdf
40 | 6 | 3.63358 | Mouse | 20 | BALB/c mice | Skin | 77.2 | SPECT/CT | Polymeric | Micelles | No | Neutral | 5000 | 21176954 | 123I-labeled nanoparticles (mixed micelles F−) Hollow
41 | 6 | 3.17557 | Mouse | 20 | BALB/c mice | Skin | 77.2 | SPECT/CT | Polymeric | Micelles | Folic Acid | Neutral | 5000 | 21176954 | 123I-labeled nanoparticles (mixed micelles F+)
42 | 48 | 1.174242 | Mouse | 20 | Balb/c mice | Skin | 13.5 | PET | Silica | Nanoparticle | No | NA | 500 | 34029471 | 86Y-DOTA-UPSN
43 | 72 | 1.184211 | Mouse | 20 | Balb/c mice | Skin | 13.64 | 64Cu | Silica | Nanoparticle | No | Neutral | 500 | 31565854 | 64Cu-NOTA-UPSN
44 | 72 | 2.039474 | Mouse | 20 | Balb/c mice | Skin | 13.64 | 64Cu | Silica | Nanoparticle | No | Neutral | 500 | 31565854

## Tail
ID | Time_h | perc_ID_g | Species | Age/weight | Strain | Organ | Size_nm | Analysis method | NP_Type | NP_Shape | Ligand | Charge | PEG cover | PMID | Name
1 | 5 | 1.644737 | Mouse | 18 | Nude mice | Tail | 10 | 64Cu | Gold | Rods | No | Positive | 5000 | 22916075 | AuNR - DOX 45*10nm
1 | 48 | 1.493506 | Mouse | 18 | Nude mice | Tail | 10 | 64Cu | Gold | Rods | No | Positive | 5000 | 22916075
2 | 5 | 2.368421 | Mouse | 18 | Nude mice | Tail | 10 | 64Cu | Gold | Rods | cRGDY | Positive | 5000 | 22916075 | AuNR - DOX-cRGD 45*10nm
2 | 48 | 1.103896 | Mouse | 18 | Nude mice | Tail | 10 | 64Cu | Gold | Rods | cRGDY | Positive | 5000 | 22916075
3 | 3 | 1.532258 | Mouse | 18 | Nude mice | Tail | 32 | PET | Graphene Oxide | Nanoparticle | VEGF121 | NA | 5000 | 25477170 | 64Cu-GO-VEGF121 32nm
3 | 48 | 1.884058 | Mouse | 18 | Nude mice | Tail | 32 | PET | Graphene Oxide | Nanoparticle | VEGF121 | NA | 5000 | 25477170
4 | 3 | 1.209677 | Mouse | 18 | Nude mice | Tail | 27 | PET | Graphene Oxide | Nanoparticle | No | NA | 5000 | 25477170 | 4Cu-GO 27nm
4 | 48 | 1.73913 | Mouse | 18 | Nude mice | Tail | 27 | PET | Graphene Oxide | Nanoparticle | No | NA | 5000 | 25477170
5 | 3 | 3.362069 | Mouse | 18 | Balb/c mice | Tail | 37 | PET | Graphene Oxide | Nanoparticle | TRC105 | Neutral | 5000 | 23374706 | 64Cu–NOTA–RGO–TRC105
5 | 48 | 1.95 | Mouse | 18 | Balb/c mice | Tail | 37 | PET | Graphene Oxide | Nanoparticle | TRC105 | Neutral | 5000 | 23374706
6 | 48 | 2 | Mouse | 18 | Balb/c mice | Tail | 26.2 | PET | Graphene Oxide | Nanoparticle | No | Negative | 5000 | 23374706 | 64Cu–NOTA–RGO
7 | 3 | 2.857143 | Mouse | 18 | Balb/c mice | Tail | 27 | PET | Graphene Oxide | Nanoparticle | TRC105 | Neutral | 5000 | 22386918 | 66Ga-NOTA-GO-TRC105 27nm
7 | 24 | 1.846154 | Mouse | 18 | Balb/c mice | Tail | 27 | PET | Graphene Oxide | Nanoparticle | TRC105 | Neutral | 5000 | 22386918
8 | 3 | 2.244898 | Mouse | 18 | Balb/c mice | Tail | 22 | PET | Graphene Oxide | Nanoparticle | No | Neutral | 5000 | 22386918 | 66Ga-NOTA-GO 22nm
8 | 24 | 1.153846 | Mouse | 18 | Balb/c mice | Tail | 22 | PET | Graphene Oxide | Nanoparticle | No | Neutral | 5000 | 22386918
9 | 3 | 2.241379 | Mouse | 18 | Balb/c mice | Tail | 27 | PET | Graphene Oxide | Nanoparticle | TRC105 | Neutral | 5000 | 22339280 | 64Cu-NOTA-GO-TRC105 27nm
9 | 48 | 2.191781 | Mouse | 18 | Balb/c mice | Tail | 27 | PET | Graphene Oxide | Nanoparticle | TRC105 | Neutral | 5000 | 22339280
10 | 3 | 2.5 | Mouse | 18 | Balb/c mice | Tail | 22 | PET | Graphene Oxide | Nanoparticle | No | Neutral | 5000 | 22339280 | 64Cu-NOTA-GO 22nm
10 | 48 | 1.575342 | Mouse | 18 | Balb/c mice | Tail | 22 | PET | Graphene Oxide | Nanoparticle | No | Neutral | 5000 | 22339280
11 | 44 | 0.95 | Mouse | 18.4 | Balb/c mice | Tail | 63 | PET | Graphene Oxide | Nanoparticle | NOTA | NA | 5000 | 27109431 | 64Cu-NOTA–RGO–IONP–1stPEG 63nm
12 | 44 | 2 | Mouse | 18.4 | Balb/c mice | Tail | 72 | PET | Graphene Oxide | Nanoparticle | NOTA | NA | 5000 | 27109431 | 64Cu-NOTA–RGO–IONP–1stPEG -2nd PEG 72nm
13 | 22 | 1.846154 | Mouse | 2 | Nude mice | Tail | 129.1 | 64Cu | Silica | Nanoparticle | VEGF121 | Negative | 5000 | 25353068 | 64Cu-NOTA-MSN-PEG-VEGF121
14 | 22 | 1.692308 | Mouse | 22.5 | Nude mice | Tail | 125.2 | 64Cu | Silica | Nanoparticle | No | Negative | 5000 | 25353068 | 64Cu-NOTA-MSN-PEG
15 | 48 | 0.8307692 | Mouse | 17 | Balb/c mice | Tail | 175.3 | 64Cu | Silica | Nanoparticle | Fab TRC105 | Neutral | 5000 | 24937108 | r 64Cu-MSN-800CW-TRC105(Fab). 80nm
16 | 48 | 1.384615 | Mouse | 17 | Balb/c mice | Tail | 80 | 64Cu | Silica | Nanoparticle | No | NA | 5000 | 24937108 | r 64Cu-MSN-800CW
17 | 24 | 1.90991 | Mouse | NA | mice | Tail | 194.4 | 64Cu | Silica | Nanoparticle | TRC105 | Neutral | 5000 | 24875656 | 4Cu-HMSN-ZW800-TRC105 150nm
18 | 24 | 1.54955 | Mouse | NA | mice | Tail | 150 | 64Cu | Silica | Nanoparticle | No | NA | 5000 | 24875656 | 4Cu-HMSN-ZW800
19 | 5 | 1.037736 | Mouse | 17 | Balb/c mice | Tail | 168 | 64Cu | Silica | Nanoparticle | TRC105 | Neutral | 5000 | 24083623 | 64Cu-NOTA-mSiO2-PEG-TRC105 - 80nm
19 | 48 | 1.509434 | Mouse | 17 | Balb/c mice | Tail | 168 | 64Cu | Silica | Nanoparticle | TRC105 | Neutral | 5000 | 24083623
20 | 5 | 1.415094 | Mouse | 17 | Balb/c mice | Tail | 168 | 64Cu | Silica | Nanoparticle | No | Neutral | 5000 | 24083623 | 64Cu-NOTA-mSiO2-PEG5 - 80nm
20 | 48 | 1.792453 | Mouse | 17 | Balb/c mice | Tail | 168 | 64Cu | Silica | Nanoparticle | No | Neutral | 5000 | 24083623
21 | 18 | 1.403509 | Mouse | 18 | Nude mice | Tail | 200 | 64Cu | Silica | Nanoparticle | No | Neutral | 5000 | 25955122 | 64Cu-NOTA-HMSN-PEG
22 | 18 | 1.052632 | Mouse | 18 | Nude mice | Tail | 200 | 64Cu | Silica | Nanoparticle | cRGDY | Neutral | 5000 | 25955122 | 64Cu-NOTA-HMSN-PEG-cRGDyK
23 | 48 | 3.170732 | Mouse | 20 | Balb/c mice | Tail | 190.1 | 89Zr | Silica | Nanoparticle | TRC105 | Neutral | 5000 | 27980987 | 89Zr-bMSN‐PEG5k‐TRC105 190nm
24 | 48 | 2.195122 | Mouse | 20 | Balb/c mice | Tail | 190.1 | 89Zr | Silica | Nanoparticle | No | Neutral | 5000 | 27980987 | 89Zr]bMSN‐PEG5k 190nm
25 | 504 | 0.8695652 | Mouse | 20 | Balb/c mice | Tail | 150 | 89Zr | Silica | Nanoparticle | No | Very Negative | 5000 | 26213260 | 89Zr-MSN 150nm
26 | 48 | 1.504854 | Mouse | 18 | Nude mice | Tail | 10 | 64Cu | Iron Oxide | Nanoparticle | No | NA | 5000 | 21367450 | 10 nm SIONPs
27 | 48 | 1.262136 | Mouse | 18 | Nude mice | Tail | 60 | 64Cu | Iron Oxide | Nanoparticle | cRGDY | NA | 5000 | 21367450 | 10 nm SIONPs c-RGD
28 | 0.016666667 | 1.53 | Mouse | NA | Balb/c mice | Tail | 41 | 99mTc | Iron Oxide | Nanoparticle | Dextran | NA | 0 | https://doi.org/10.1007/s10967-012-2173-4 | 99mTc-USPIO 41nm
28 | 0.041666667 | 0.96 | Mouse | NA | Balb/c mice | Tail | 41 | 99mTc | Iron Oxide | Nanoparticle | Dextran | NA | 0 | https://doi.org/10.1007/s10967-012-2173-4
28 | 0.08333333 | 0.79 | Mouse | NA | Balb/c mice | Tail | 41 | 99mTc | Iron Oxide | Nanoparticle | Dextran | NA | 0 | https://doi.org/10.1007/s10967-012-2173-4
28 | 0.25 | 0.6 | Mouse | NA | Balb/c mice | Tail | 41 | 99mTc | Iron Oxide | Nanoparticle | Dextran | NA | 0 | https://doi.org/10.1007/s10967-012-2173-4
28 | 0.5 | 0.33 | Mouse | NA | Balb/c mice | Tail | 41 | 99mTc | Iron Oxide | Nanoparticle | Dextran | NA | 0 | https://doi.org/10.1007/s10967-012-2173-4
28 | 1 | 0.48 | Mouse | NA | Balb/c mice | Tail | 41 | 99mTc | Iron Oxide | Nanoparticle | Dextran | NA | 0 | https://doi.org/10.1007/s10967-012-2173-4
28 | 2 | 0.44 | Mouse | NA | Balb/c mice | Tail | 41 | 99mTc | Iron Oxide | Nanoparticle | Dextran | NA | 0 | https://doi.org/10.1007/s10967-012-2173-4
28 | 4 | 0.4 | Mouse | NA | Balb/c mice | Tail | 41 | 99mTc | Iron Oxide | Nanoparticle | Dextran | NA | 0 | https://doi.org/10.1007/s10967-012-2173-4
28 | 6 | 0.23 | Mouse | NA | Balb/c mice | Tail | 41 | 99mTc | Iron Oxide | Nanoparticle | Dextran | NA | 0 | https://doi.org/10.1007/s10967-012-2173-4
28 | 18 | 0.02 | Mouse | NA | Balb/c mice | Tail | 41 | 99mTc | Iron Oxide | Nanoparticle | Dextran | NA | 0 | https://doi.org/10.1007/s10967-012-2173-4
28 | 24 | 0.06 | Mouse | NA | Balb/c mice | Tail | 41 | 99mTc | Iron Oxide | Nanoparticle | Dextran | NA | 0 | https://doi.org/10.1007/s10967-012-2173-4
29 | 24 | 4.16 | Mouse | NA | BALB/c mice | Tail | 97 | 111In | Polymeric | Micelles | No | NA | 0 | 26860294 | 111In polymeric micelles 194nm
30 | 48 | 0.9166 | Mouse | 23 | C57BL/6 mice | Tail | 13 | 89Zr | Polymeric | Nanoparticle | Dextran | NA | 0 | 23300273 | 89Zr-DNP 13nm(core)
31 | 48 | 1.174242 | Mouse | 20 | Balb/c mice | Tail | 13.5 | PET | Silica | Nanoparticle | No | NA | 500 | 34029471 | 86Y-DOTA-UPSN
32 | 72 | 0.9868421 | Mouse | 20 | Balb/c mice | Tail | 13.64 | 64Cu | Silica | Nanoparticle | No | Neutral | 500 | 31565854 | 64Cu-NOTA-UPSN
33 | 72 | 2.039474 | Mouse | 20 | Balb/c mice | Tail | 13.64 | 64Cu | Silica | Nanoparticle | No | Neutral | 500 | 31565854

## Intestine
ID | Time_h | perc_ID_g | Species | Age/weight | Strain | Organ | Size_nm | Analysis method | NP_Type | NP_Shape | Ligand | Charge | PEG cover | PMID | Name
1 | 1 | 3.419355 | Mouse | 21.4 | Nude mice | Intestine | 10 | PET | Gold | Tripods | RGDfC peptide | NA | 3400 | 24495038 | Gold tripods RGD <20nm
1 | 4 | 3.677419 | Mouse | 21.4 | Nude mice | Intestine | 10 | PET | Gold | Tripods | RGDfC peptide | NA | 3400 | 24495038
1 | 24 | 3.419355 | Mouse | 21.4 | Nude mice | Intestine | 10 | PET | Gold | Tripods | RGDfC peptide | NA | 3400 | 24495038
1 | 48 | 3.419355 | Mouse | 21.4 | Nude mice | Intestine | 10 | PET | Gold | Tripods | RGDfC peptide | NA | 3400 | 24495038
2 | 1 | 2.039474 | Mouse | 21.4 | Nude mice | Intestine | 10 | PET | Gold | Tripods | No | NA | 3400 | 24495038 | Gold tripods <20nm
2 | 4 | 1.513158 | Mouse | 21.4 | Nude mice | Intestine | 10 | PET | Gold | Tripods | No | NA | 3400 | 24495038
2 | 24 | 1.447368 | Mouse | 21.4 | Nude mice | Intestine | 10 | PET | Gold | Tripods | No | NA | 3400 | 24495038
2 | 48 | 1.118421 | Mouse | 21.4 | Nude mice | Intestine | 10 | PET | Gold | Tripods | No | NA | 3400 | 24495038
3 | 4 | 1.063829 | Mouse | 21.4 | Nude mice | Intestine | 5 | Fluorescence | Gold | Nanoparticle | EGFR Pep | Neutral | 5000 | 25999665 | Peptide Au NP 5nm
3 | 24 | 1.063829 | Mouse | 20 | Nude mice | Intestine | 5 | Fluorescence | Gold | Nanoparticle | EGFR Pep | Neutral | 5000 | 25999665
3 | 168 | 0.212765 | Mouse | 20 | Nude mice | Intestine | 5 | Fluorescence | Gold | Nanoparticle | EGFR Pep | Neutral | 5000 | 25999665
4 | 24 | 7.12766 | Mouse | NA | Nude mice | Intestine | 2.5 | 64Cu | Gold | Nanoclusters | No | NA | 0 | 25224367 | 64Cu-doped AuNCs 2.5nm
5 | 1 | 0.7096774 | Mouse | 20 | Balb/c mice | Intestine | 56.8 | 198Au | Gold | Nanoparticle | No | NA | 5000 | 24766522 | Gold nanospheres 56.8nm
5 | 6 | 3.75 | Mouse | 20 | Balb/c mice | Intestine | 56.8 | 198Au | Gold | Nanoparticle | No | NA | 5000 | 24766522
5 | 24 | 0.6923077 | Mouse | 20 | Balb/c mice | Intestine | 56.8 | 198Au | Gold | Nanoparticle | No | NA | 5000 | 24766522
6 | 1 | 0.4516129 | Mouse | 20 | Balb/c mice | Intestine | 92 | 198Au | Gold | Disc | No | NA | 5000 | 24766522 | Gold disc 92*7nm
6 | 6 | 1.083333 | Mouse | 20 | Balb/c mice | Intestine | 92 | 198Au | Gold | Disc | No | NA | 5000 | 24766522
6 | 24 | 0.3076923 | Mouse | 20 | Balb/c mice | Intestine | 92 | 198Au | Gold | Disc | No | NA | 5000 | 24766522
7 | 1 | 0.4516129 | Mouse | 20 | Balb/c mice | Intestine | 49.6 | 198Au | Gold | Cages | No | NA | 5000 | 24766522 | Gold nanocages 49.6nm
7 | 6 | 0.8333333 | Mouse | 20 | Balb/c mice | Intestine | 49.6 | 198Au | Gold | Cages | No | NA | 5000 | 24766522
7 | 24 | 0.9230769 | Mouse | 20 | Balb/c mice | Intestine | 49.6 | 198Au | Gold | Cages | No | NA | 5000 | 24766522
8 | 1 | 1.68 | Mouse | 22.5 | C57BL/6 mice | Intestine | 55 | 64Cu | Gold | Cages | DOTA | Positive | 5000 | 22690722 | 64Cu-DOTA-PEGAuNCs (55 nm)
8 | 4 | 5.2 | Mouse | 22.5 | C57BL/6 mice | Intestine | 55 | 64Cu | Gold | Cages | DOTA | Positive | 5000 | 22690722
8 | 24 | 7.28 | Mouse | 22.5 | C57BL/6 mice | Intestine | 55 | 64Cu | Gold | Cages | DOTA | Positive | 5000 | 22690722
9 | 1 | 4.48 | Mouse | 22.5 | C57BL/6 mice | Intestine | 30 | 64Cu | Gold | Cages | DOTA | Positive | 5000 | 22690722 | 64Cu-DOTA-PEG-AuNCs (30 nm)
9 | 4 | 4.64 | Mouse | 22.5 | C57BL/6 mice | Intestine | 30 | 64Cu | Gold | Cages | DOTA | Positive | 5000 | 22690722
9 | 24 | 5.12 | Mouse | 22.5 | C57BL/6 mice | Intestine | 30 | 64Cu | Gold | Cages | DOTA | Positive | 5000 | 22690722
10 | 1 | 0.75 | Mouse | 22.5 | C57BL/6 mice | Intestine | 55 | 64Cu | Gold | Cages | DOTA | Positive | 5000 | 22690722 | 64Cu-DOTA-PEGAuNCs (55 nm) tumor
10 | 4 | 5.5 | Mouse | 22.5 | C57BL/6 mice | Intestine | 55 | 64Cu | Gold | Cages | DOTA | Positive | 5000 | 22690722
10 | 24 | 3.416667 | Mouse | 22.5 | C57BL/6 mice | Intestine | 55 | 64Cu | Gold | Cages | DOTA | Positive | 5000 | 22690722
11 | 1 | 1.76 | Mouse | 22.5 | C57BL/6 mice | Intestine | 30 | 64Cu | Gold | Cages | DOTA | Positive | 5000 | 22690722 | 64Cu-DOTA-PEG-AuNCs (30 nm) tumor
11 | 4 | 3.76 | Mouse | 22.5 | C57BL/6 mice | Intestine | 30 | 64Cu | Gold | Cages | DOTA | Positive | 5000 | 22690722
11 | 24 | 3.52 | Mouse | 22.5 | C57BL/6 mice | Intestine | 30 | 64Cu | Gold | Cages | DOTA | Positive | 5000 | 22690722
12 | 1 | 2.588235 | Mouse | 20 | Nude mice | Intestine | 24.4 | 64Cu | Gold and Iron | Nanoparticle | EGFR Target Affibody | Negative | 3000 | 23343632 | 64Cu-NOTA-Au-IONP-Affibody 24.4nm
12 | 2 | 1.764706 | Mouse | 20 | Nude mice | Intestine | 24.4 | 64Cu | Gold and Iron | Nanoparticle | EGFR Target Affibody | Negative | 3000 | 23343632
12 | 4 | 5.529412 | Mouse | 20 | Nude mice | Intestine | 24.4 | 64Cu | Gold and Iron | Nanoparticle | EGFR Target Affibody | Negative | 3000 | 23343632
12 | 24 | 3.529412 | Mouse | 20 | Nude mice | Intestine | 24.4 | 64Cu | Gold and Iron | Nanoparticle | EGFR Target Affibody | Negative | 3000 | 23343632
12 | 48 | 2.941176 | Mouse | 20 | Nude mice | Intestine | 24.4 | 64Cu | Gold and Iron | Nanoparticle | EGFR Target Affibody | Negative | 3000 | 23343632
13 | 2 | 3.06 | Mouse | 21 | Nude mice | Intestine | 120 | 64Cu | Gold | Nanoparticle | DOTA | NA | 2500 | 21608124 | SERS nanoparticles Gold 120nm
13 | 5 | 3.267 | Mouse | 21 | Nude mice | Intestine | 120 | 64Cu | Gold | Nanoparticle | DOTA | NA | 2500 | 21608124
13 | 24 | 2.18 | Mouse | 21 | Nude mice | Intestine | 120 | 64Cu | Gold | Nanoparticle | DOTA | NA | 2500 | 21608124
14 | 0.5 | 7.06 | Mouse | 23 | SCID mice | Intestine | 10 | 99mTc | Gold | Nanoparticle | Folic Acid | NA | 0 | 33212346 | 99mTc-labeled gold <10nm
14 | 1 | 8.2 | Mouse | 23 | SCID mice | Intestine | 10 | 99mTc | Gold | Nanoparticle | Folic Acid | NA | 0 | 33212346
14 | 3 | 7.85 | Mouse | 23 | SCID mice | Intestine | 10 | 99mTc | Gold | Nanoparticle | Folic Acid | NA | 0 | 33212346
15 | 48 | 3.846154 | Mouse | 22.5 | Nude mice | Intestine | 20 | 111In | Gold | Nanoparticle | NO | Neutral | 5000 | 19131103 | 20-nm AuNPs coated with PEG5000-TA
16 | 48 | 0.8791209 | Mouse | 22.5 | Nude mice | Intestine | 80 | 111In | Gold | Nanoparticle | NO | Neutral | 5000 | 19131103 | 80-nm AuNPs coated with PEG5000-TA
17 | 1 | 1.294118 | Mouse | 20 | Balb/c mice | Intestine | 9.4 | PET | Copper Gold | Nanoparticle | No | Neutral | 5000 | 24272951 | 64CuAuNPs 9.4nm
17 | 24 | 3.411765 | Mouse | 20 | Balb/c mice | Intestine | 9.4 | PET | Copper Gold | Nanoparticle | No | Neutral | 5000 | 24272951
17 | 48 | 3.058824 | Mouse | 20 | Balb/c mice | Intestine | 9.4 | PET | Copper Gold | Nanoparticle | No | Neutral | 5000 | 24272951
18 | 0.5 | 1.88 | Mouse | 22.5 | Nude mice | Intestine | 21.5 | 99mTc | Gold | Nanoparticle | RGD peptide | NA | 0 | 21513349 | 99mTc-AuNP-RGD 21.5nm
18 | 1 | 1.74 | Mouse | 22.5 | Nude mice | Intestine | 21.5 | 99mTc | Gold | Nanoparticle | RGD peptide | NA | 0 | 21513349
18 | 3 | 1.71 | Mouse | 22.5 | Nude mice | Intestine | 21.5 | 99mTc | Gold | Nanoparticle | RGD peptide | NA | 0 | 21513349
18 | 24 | 0.66 | Mouse | 22.5 | Nude mice | Intestine | 21.5 | 99mTc | Gold | Nanoparticle | RGD peptide | NA | 0 | 21513349
19 | 1 | 1.455 | Mouse | 19.1 | Balb/c mice | Intestine | 44.1 | 111In | Gold | Nanoparticle | EGFR target Cetuximab | NA | 5000 | 24990295 | 111In-C225-AuNPs 44.1
19 | 4 | 1.565 | Mouse | 19.1 | Balb/c mice | Intestine | 44.1 | 111In | Gold | Nanoparticle | EGFR target Cetuximab | NA | 5000 | 24990295
19 | 24 | 1.76 | Mouse | 19.1 | Balb/c mice | Intestine | 44.1 | 111In | Gold | Nanoparticle | EGFR target Cetuximab | NA | 5000 | 24990295
19 | 48 | 1.145 | Mouse | 19.1 | Balb/c mice | Intestine | 44.1 | 111In | Gold | Nanoparticle | EGFR target Cetuximab | NA | 5000 | 24990295
20 | 24 | 0.65 | Mouse | 19.1 | Balb/c mice | Intestine | 45.1 | 111In | Gold | Nanoparticle | No | NA | 5000 | 24990295 | 111In-AuNP 39.3nm
21 | 1 | 0.8474576 | Mouse | 18 | Balb/c mice | Intestine | 5 | 199Au | Gold | Nanoparticle | DAPTA | NA | 5000 | 26865221 | 5 nm 199Au-AuNP-PEG
21 | 4 | 0.8474576 | Mouse | 18 | Balb/c mice | Intestine | 5 | 199Au | Gold | Nanoparticle | DAPTA | NA | 5000 | 26865221
21 | 24 | 0.5932203 | Mouse | 18 | Balb/c mice | Intestine | 5 | 199Au | Gold | Nanoparticle | DAPTA | NA | 5000 | 26865221
22 | 1 | 1.382979 | Mouse | 18 | Balb/c mice | Intestine | 18 | 199Au | Gold | Nanoparticle | DAPTA | NA | 5000 | 26865221 | 18 nm 199Au-AuNP-PEG
22 | 4 | 1.06383 | Mouse | 18 | Balb/c mice | Intestine | 18 | 199Au | Gold | Nanoparticle | DAPTA | NA | 5000 | 26865221
22 | 24 | 0.6382979 | Mouse | 18 | Balb/c mice | Intestine | 18 | 199Au | Gold | Nanoparticle | DAPTA | NA | 5000 | 26865221
23 | 1 | 0.3870968 | Mouse | 20 | Balb/c mice | Intestine | 9.1 | 198Au | Gold | Rods | No | NA | 5000 | 24766522 | Gold Nanorods 39.2*9.1nm
23 | 6 | 0.25 | Mouse | 20 | Balb/c mice | Intestine | 9.1 | 198Au | Gold | Rods | No | NA | 5000 | 24766522
23 | 24 | 0.384615 | Mouse | 20 | Balb/c mice | Intestine | 9.1 | 198Au | Gold | Rods | No | NA | 5000 | 24766522
24 | 5 | 6.447368 | Mouse | 18 | Nude mice | Intestine | 10 | 64Cu | Gold | Rods | No | Positive | 5000 | 22916075 | AuNR - DOX 45*10nm
24 | 48 | 2.207792 | Mouse | 18 | Nude mice | Intestine | 10 | 64Cu | Gold | Rods | No | Positive | 5000 | 22916075
25 | 5 | 4.671053 | Mouse | 18 | Nude mice | Intestine | 10 | 64Cu | Gold | Rods | cRGDY | Positive | 5000 | 22916075 | AuNR - DOX-cRGD 45*10nm
25 | 48 | 2.922078 | Mouse | 18 | Nude mice | Intestine | 10 | 64Cu | Gold | Rods | cRGDY | Positive | 5000 | 22916075
26 | 48 | 4.1 | Mouse | 18 | Nude mice | Intestine | 2 | PET | Gold | Rods | No | NA | 5000 | 27698939 | GNR P1 2*10
27 | 48 | 3.55 | Mouse | 18 | Nude mice | Intestine | 10 | PET | Gold | Rods | No | NA | 5000 | 27698939 | GNR P2 10*37
28 | 48 | 3.1 | Mouse | 18 | Nude mice | Intestine | 13 | PET | Gold | Rods | No | NA | 5000 | 27698939 | 13*40
29 | 48 | 3.8 | Mouse | 18 | Nude mice | Intestine | 13 | PET | Gold | Rods | No | NA | 5000 | 27698939 | GNR P4 13*70
30 | 48 | 2.5 | Mouse | 18 | Nude mice | Intestine | 18 | PET | Gold | Rods | No | NA | 5000 | 27698939 | GNR P5 18*45
31 | 0.166666667 | 2.5 | Mouse | 22.5 | Balb/c mice | Intestine | 10 | PET | Gold | Rods | Gentamicin | NA | 0 | 24758188 | gentamicin–GNRs complex 10*41
31 | 0.333333333 | 2.666667 | Mouse | 22.5 | Balb/c mice | Intestine | 10 | PET | Gold | Rods | Gentamicin | NA | 0 | 24758188
31 | 0.5 | 3.25 | Mouse | 22.5 | Balb/c mice | Intestine | 10 | PET | Gold | Rods | Gentamicin | NA | 0 | 24758188
31 | 1 | 3.041667 | Mouse | 22.5 | Balb/c mice | Intestine | 10 | PET | Gold | Rods | Gentamicin | NA | 0 | 24758188
32 | 3 | 11.12903 | Mouse | 18 | Nude mice | Intestine | 32 | PET | Graphene Oxide | Nanoparticle | VEGF121 | NA | 5000 | 25477170 | 64Cu-GO-VEGF121 32nm
32 | 48 | 4.42029 | Mouse | 18 | Nude mice | Intestine | 32 | PET | Graphene Oxide | Nanoparticle | VEGF121 | NA | 5000 | 25477170
33 | 3 | 6.370968 | Mouse | 18 | Nude mice | Intestine | 27 | PET | Graphene Oxide | Nanoparticle | No | NA | 5000 | 25477170 | 4Cu-GO 27nm
33 | 48 | 2.463768 | Mouse | 18 | Nude mice | Intestine | 27 | PET | Graphene Oxide | Nanoparticle | No | NA | 5000 | 25477170
34 | 3 | 11.89655 | Mouse | 18 | Balb/c mice | Intestine | 37 | PET | Graphene Oxide | Nanoparticle | TRC105 | Neutral | 5000 | 23374706 | 64Cu–NOTA–RGO–TRC105
34 | 48 | 4.5 | Mouse | 18 | Balb/c mice | Intestine | 37 | PET | Graphene Oxide | Nanoparticle | TRC105 | Neutral | 5000 | 23374706
35 | 48 | 2.8 | Mouse | 18 | Balb/c mice | Intestine | 26.2 | PET | Graphene Oxide | Nanoparticle | No | Negative | 5000 | 23374706 | 64Cu–NOTA–RGO
36 | 3 | 2.040816 | Mouse | 18 | Balb/c mice | Intestine | 27 | PET | Graphene Oxide | Nanoparticle | TRC105 | Neutral | 5000 | 22386918 | 66Ga-NOTA-GO-TRC105 27nm
36 | 24 | 2.461538 | Mouse | 18 | Balb/c mice | Intestine | 27 | PET | Graphene Oxide | Nanoparticle | TRC105 | Neutral | 5000 | 22386918
37 | 3 | 2.857143 | Mouse | 18 | Balb/c mice | Intestine | 22 | PET | Graphene Oxide | Nanoparticle | No | Neutral | 5000 | 22386918 | 66Ga-NOTA-GO 22nm
37 | 24 | 2.461538 | Mouse | 18 | Balb/c mice | Intestine | 22 | PET | Graphene Oxide | Nanoparticle | No | Neutral | 5000 | 22386918
38 | 3 | 1.637931 | Mouse | 18 | Balb/c mice | Intestine | 27 | PET | Graphene Oxide | Nanoparticle | TRC105 | Neutral | 5000 | 22339280 | 64Cu-NOTA-GO-TRC105 27nm
38 | 48 | 3.287671 | Mouse | 18 | Balb/c mice | Intestine | 27 | PET | Graphene Oxide | Nanoparticle | TRC105 | Neutral | 5000 | 22339280
39 | 3 | 1.551724 | Mouse | 18 | Balb/c mice | Intestine | 22 | PET | Graphene Oxide | Nanoparticle | No | Neutral | 5000 | 22339280 | 64Cu-NOTA-GO 22nm
39 | 48 | 2.671233 | Mouse | 18 | Balb/c mice | Intestine | 22 | PET | Graphene Oxide | Nanoparticle | No | Neutral | 5000 | 22339280
40 | 0.033 | 1.536556 | Mouse | 30 | Kunming mice | Intestine | 308 | PET | Graphene Oxide | Nanosheets | No | Negative | No | 25356071 | 125I-NGO
40 | 0.5 | 1.536306 | Mouse | 30 | Kunming mice | Intestine | 308 | PET | Graphene Oxide | Nanosheets | No | Negative | No | 25356071
40 | 1 | 2.853529 | Mouse | 30 | Kunming mice | Intestine | 308 | PET | Graphene Oxide | Nanosheets | No | Negative | No | 25356071
40 | 3 | 2.531529 | Mouse | 30 | Kunming mice | Intestine | 308 | PET | Graphene Oxide | Nanosheets | No | Negative | No | 25356071
40 | 6 | 1.712417 | Mouse | 30 | Kunming mice | Intestine | 308 | PET | Graphene Oxide | Nanosheets | No | Negative | No | 25356071
41 | 44 | 0.8 | Mouse | 18.4 | Balb/c mice | Intestine | 63 | PET | Graphene and Iron Oxide | Nanoparticle | NOTA | NA | 5000 | 27109431 | 64Cu-NOTA–RGO–IONP–1stPEG 63nm
42 | 44 | 1.55 | Mouse | 18.4 | Balb/c mice | Intestine | 72 | PET | Graphene and Iron Oxide | Nanoparticle | NOTA | NA | 5000 | 27109431 | 64Cu-NOTA–RGO–IONP–1stPEG -2nd PEG 72nm
43 | 48 | 2.088608 | Mouse | 18.4 | Balb/c mice | Intestine | 55 | 131I | Graphene and Iron Oxide | Nanoparticle | No | NA | 5000 | 26188609 | 131I-RGO-PEG.
44 | 1 | 3.846154 | Mouse | 18.4 | Balb/c mice | Intestine | 20 | 125I | Graphene Oxide | Nanosheets | No | NA | 10000 | 21162527 | 125I-NGS-PEG 10-30nm
44 | 6 | 2.087912 | Mouse | 18.4 | Balb/c mice | Intestine | 20 | 125I | Graphene Oxide | Nanosheets | No | NA | 10000 | 21162527
44 | 24 | 0.6593407 | Mouse | 18.4 | Balb/c mice | Intestine | 20 | 125I | Graphene Oxide | Nanosheets | No | NA | 10000 | 21162527
45 | 24 | 5.480769 | Mouse | 20.2 | Nude mice | Intestine | 220 | PET | Graphene Oxide | Nanoparticle | follicle-stimulating hormone receptor mAb | Neutral | 5000 | 27490486 | 64Cu-NOTA-GO-FSHR-mAb
46 | 24 | 3.557692 | Mouse | 20.2 | Nude mice | Intestine | 220 | PET | Graphene Oxide | Nanoparticle | No | Neutral | 5000 | 27490486 | 64Cu-NOTA-GO
47 | 72 | 1.466667 | Mouse | 19.1 | Balb/c mice | Intestine | 68 | PET | Graphene and Iron Oxide | Nanoparticle | No | Negative | 5000 | 27254470 | 64Cu-RGO-IONP-PEG 68nm
47 | 240 | 1.2 | Mouse | 19.1 | Balb/c mice | Intestine | 68 | PET | Graphene and Iron Oxide | Nanoparticle | No | Negative | 5000 | 27254470
47 | 408 | 1.6 | Mouse | 19.1 | Balb/c mice | Intestine | 68 | PET | Graphene and Iron Oxide | Nanoparticle | No | Negative | 5000 | 27254470
48 | 4 | 1.236842 | Mouse | 19.1 | Balb/c mice | Intestine | 75 | 125I | Graphene Oxide | Nanosheets | Dextran | NA | 0 | https://doi.org/10.1016/j.carbon.2011.05.057 | 125I–GO–DEX
48 | 24 | 0.2894737 | Mouse | 19.1 | Balb/c mice | Intestine | 75 | 125I | Graphene Oxide | Nanosheets | Dextran | NA | 0 | https://doi.org/10.1016/j.carbon.2011.05.057
48 | 72 | 0.2894737 | Mouse | 19.1 | Balb/c mice | Intestine | 75 | 125I | Graphene Oxide | Nanosheets | Dextran | NA | 0 | https://doi.org/10.1016/j.carbon.2011.05.057
49 | 48 | 1.234177 | Mouse | 19.1 | Balb/c mice | Intestine | 50 | 125I | Graphene and Iron Oxide | Nanoparticle | No | NA | Yes | 22378564 | 125I-RGO–IONP–PEG 50nm
50 | 22 | 2.461538 | Mouse | 22.5 | Nude mice | Intestine | 129.1 | 64Cu | Silica | Nanoparticle | VEGF121 | Negative | 5000 | 25353068 | 64Cu-NOTA-MSN-PEG-VEGF121
51 | 22 | 4.076923 | Mouse | 22.5 | Nude mice | Intestine | 125.2 | 64Cu | Silica | Nanoparticle | No | Negative | 5000 | 25353068 | 64Cu-NOTA-MSN-PEG
52 | 48 | 3.415385 | Mouse | 17 | Balb/c mice | Intestine | 175.3 | 64Cu | Silica | Nanoparticle | Fab TRC105 | Neutral | 5000 | 24937108 | r 64Cu-MSN-800CW-TRC105(Fab). 80nm
53 | 48 | 5.015385 | Mouse | 17 | Balb/c mice | Intestine | 80 | 64Cu | Silica | Nanoparticle | No | NA | 5000 | 24937108 | r 64Cu-MSN-800CW
54 | 24 | 4.072072 | Mouse | NA | mice | Intestine | 194.4 | 64Cu | Silica | Nanoparticle | TRC105 | Neutral | 5000 | 24875656 | 4Cu-HMSN-ZW800-TRC105 150nm
55 | 24 | 3.567568 | Mouse | NA | mice | Intestine | 150 | 64Cu | Silica | Nanoparticle | No | NA | 5000 | 24875656 | 4Cu-HMSN-ZW800
56 | 5 | 9.339623 | Mouse | 17 | Balb/c mice | Intestine | 168 | 64Cu | Silica | Nanoparticle | TRC105 | Neutral | 5000 | 24083623 | 64Cu-NOTA-mSiO2-PEG-TRC105 - 80nm
56 | 48 | 3.018868 | Mouse | 17 | Balb/c mice | Intestine | 168 | 64Cu | Silica | Nanoparticle | TRC105 | Neutral | 5000 | 24083623
57 | 5 | 5.849057 | Mouse | 17 | Balb/c mice | Intestine | 168 | 64Cu | Silica | Nanoparticle | No | Neutral | 5000 | 24083623 | 64Cu-NOTA-mSiO2-PEG5 - 80nm
57 | 48 | 4.245283 | Mouse | 17 | Balb/c mice | Intestine | 168 | 64Cu | Silica | Nanoparticle | No | Neutral | 5000 | 24083623
58 | 4 | 1.934066 | Mouse | 21.4 | Nude mice | Intestine | 7 | 124I | Silica | Nanoparticle | cRGDY | Neutral | 500 | 21670497 | 124I-cRGDY-PEG-dots 7nm
58 | 24 | 0.637363 | Mouse | 21.4 | Nude mice | Intestine | 7 | 124I | Silica | Nanoparticle | cRGDY | Neutral | 500 | 21670497
58 | 72 | 0.538462 | Mouse | 21.4 | Nude mice | Intestine | 7 | 124I | Silica | Nanoparticle | cRGDY | Neutral | 500 | 21670497
58 | 96 | 0.659341 | Mouse | 21.4 | Nude mice | Intestine | 7 | 124I | Silica | Nanoparticle | cRGDY | Neutral | 500 | 21670497
59 | 18 | 1.578947 | Mouse | 18 | Nude mice | Intestine | 200 | 64Cu | Silica | Nanoparticle | No | Neutral | 5000 | 25955122 | 64Cu-NOTA-HMSN-PEG
60 | 18 | 1.052632 | Mouse | 18 | Nude mice | Intestine | 200 | 64Cu | Silica | Nanoparticle | cRGDY | Neutral | 5000 | 25955122 | 64Cu-NOTA-HMSN-PEG-cRGDyK
61 | 48 | 2.682927 | Mouse | 20 | Balb/c mice | Intestine | 190.1 | 89Zr | Silica | Nanoparticle | TRC105 | Neutral | 5000 | 27980987 | 89Zr-bMSN‐PEG5k‐TRC105 190nm
62 | 48 | 2.195122 | Mouse | 20 | Balb/c mice | Intestine | 190.1 | 89Zr | Silica | Nanoparticle | No | Neutral | 5000 | 27980987 | 89Zr]bMSN‐PEG5k 190nm
63 | 504 | 0.08695652 | Mouse | 20 | Balb/c mice | Intestine | 150 | 89Zr | Silica | Nanoparticle | No | Very negative | 5000 | 26213260 | 89Zr-MSN 150nm
64 | 0.5 | 0.8333333 | Mouse | 19 | C57BL/6 mice | Intestine | 87.31 | PET | Silica | Nanoparticle | Adpgk | Neutral | 5000 | 31556987 | 64Cu-NOTA-bMSN(CpG/Ce6)-Adpgk 87nm
65 | 24 | 0.16 | Mouse | 34 | ICR mice | Intestine | 20 | 125I | Silica | Nanoparticle | No | NA | 0 | 19936708 | 125I-SiNPs 20nm
65 | 72 | 0.06 | Mouse | 34 | ICR mice | Intestine | 20 | 125I | Silica | Nanoparticle | No | NA | 0 | 19936708
65 | 168 | 0.04 | Mouse | 34 | ICR mice | Intestine | 20 | 125I | Silica | Nanoparticle | No | NA | 0 | 19936708
65 | 360 | 0.03 | Mouse | 34 | ICR mice | Intestine | 20 | 125I | Silica | Nanoparticle | No | NA | 0 | 19936708
65 | 720 | 0.03 | Mouse | 34 | ICR mice | Intestine | 20 | 125I | Silica | Nanoparticle | No | NA | 0 | 19936708
66 | 24 | 0.08 | Mouse | 34 | ICR mice | Intestine | 20 | 125I | Silica | Nanoparticle | No | NA | 0 | 19936708 | 125I-SiNPs 80nm
66 | 72 | 0.06 | Mouse | 34 | ICR mice | Intestine | 20 | 125I | Silica | Nanoparticle | No | NA | 0 | 19936708
66 | 168 | 0.02 | Mouse | 34 | ICR mice | Intestine | 20 | 125I | Silica | Nanoparticle | No | NA | 0 | 19936708
66 | 360 | 0.01 | Mouse | 34 | ICR mice | Intestine | 20 | 125I | Silica | Nanoparticle | No | NA | 0 | 19936708
66 | 720 | 0.01 | Mouse | 34 | ICR mice | Intestine | 20 | 125I | Silica | Nanoparticle | No | NA | 0 | 19936708
66 | 2 | 0.7258065 | Mouse | 27.5 | Balb/c mice | Intestine | 386 | 99mTc | Lipid | Nanoparticle |  | NA | 0 | 25454755
66 | 4 | 0.5645161 | Mouse | 27.5 | Balb/c mice | Intestine | 386 | 99mTc | Lipid | Nanoparticle |  | NA | 0 | 25454755
67 | 6 | 3.6 | Mouse | 20 | female FVB mice | Intestine | 120 | 64Cu | Lipid | Nanoparticle |  | NA | 1200 | 23342299
67 | 24 | 6.05 | Mouse | 20 | female FVB mice | Intestine | 120 | 64Cu | Lipid | Nanoparticle |  | NA | 1200 | 23342299
67 | 48 | 5.1 | Mouse | 20 | female FVB mice | Intestine | 120 | 64Cu | Lipid | Nanoparticle |  | NA | 1200 | 23342299
68 | 22 | 1.415 | Mouse | 21.8 | Balb/c mice | Intestine | 118 | 64Cu | Lipid | Nanoparticle |  | Negative | 2000 | 24035550 | 64Cu-DOTA-liposome
69 | 22 | 5.26 | Mouse | 21.8 | Balb/c mice | Intestine | 158.2 | 64Cu | Lipid | Nanoparticle |  | Negative | 2000 | 24035550 | tetrac/64Cu-DOTA-liposome
70 | 1 | 2.98 | Mouse | 19.1 | Balb/c mice | Intestine | 92.1 | 111In | Lipid | Nanoparticle |  | Neutral | 2000 | 23226020 | 111In-labeledlow RLP 92.1nm -1.8mV - 6.1mV
70 | 4 | 8.9 | Mouse | 19.1 | Balb/c mice | Intestine | 92.1 | 111In | Lipid | Nanoparticle |  | Neutral | 2000 | 23226020
71 | 1 | 3.78 | Mouse | 19.1 | Balb/c mice | Intestine | 99.2 | 111In | Lipid | Nanoparticle |  | Neutral | 2000 | 23226020 | 111In-labeledlmed RLP 99.2 -1.8mV - 6.1mV
71 | 4 | 4.47 | Mouse | 19.1 | Balb/c mice | Intestine | 99.2 | 111In | Lipid | Nanoparticle |  | Neutral | 2000 | 23226020
72 | 1 | 1.68 | Mouse | 19.1 | Balb/c mice | Intestine | 110.4 | 111In | Lipid | Nanoparticle |  | Neutral | 2000 | 23226020 | 111In-labeledlmed RLP 99.2 -1.8mV - 6.1mV
72 | 4 | 4.58 | Mouse | 19.1 | Balb/c mice | Intestine | 110.4 | 111In | Lipid | Nanoparticle |  | Neutral | 2000 | 23226020
73 | 24 | 6.4 | Mouse | NA | Nude mice | Intestine | 100 | 64Cu | Lipid | Nanoparticle |  | Negative | 2000 | 26646780 | PEGylated 64Cu-liposomes 5mol %
73 | 48 | 5 | Mouse | NA | Nude mice | Intestine | 100 | 64Cu | Lipid | Nanoparticle |  | Negative | 2000 | 26646780
74 | 24 | 5 | Mouse | NA | Nude mice | Intestine | 116 | 64Cu | Lipid | Nanoparticle |  | Negative | 2000 | 26646780 | PEGylated 64Cu-liposomes 10 mol%
74 | 48 | 6.3 | Mouse | NA | Nude mice | Intestine | 116 | 64Cu | Lipid | Nanoparticle |  | Negative | 2000 | 26646780
75 | 1 | 4.055 | Mouse | NA | SCID mice | Intestine | 100 | 111In | Lipid | Nanoparticle |  | Neutral | 2000 | 19528471 | 6 mol% PEG 111In liposomes 100nm
75 | 4 | 4.695 | Mouse | NA | SCID mice | Intestine | 100 | 111In | Lipid | Nanoparticle |  | Neutral | 2000 | 19528471
75 | 24 | 3.535 | Mouse | NA | SCID mice | Intestine | 100 | 111In | Lipid | Nanoparticle |  | Neutral | 2000 | 19528471
75 | 48 | 3.53 | Mouse | NA | SCID mice | Intestine | 100 | 111In | Lipid | Nanoparticle |  | Neutral | 2000 | 19528471
75 | 72 | 2.615 | Mouse | NA | SCID mice | Intestine | 100 | 111In | Lipid | Nanoparticle |  | Neutral | 2000 | 19528471
76 | 1 | 6.46 | Mouse | NA | SCID mice | Intestine | 100 | 111In | Lipid | Nanoparticle |  | NA | 2000 | 19528471 | 0.9 mol% PEG 111In liposomes 100nm
76 | 4 | 5.03 | Mouse | NA | SCID mice | Intestine | 100 | 111In | Lipid | Nanoparticle |  | NA | 2000 | 19528471
76 | 24 | 4.655 | Mouse | NA | SCID mice | Intestine | 100 | 111In | Lipid | Nanoparticle |  | NA | 2000 | 19528471
76 | 48 | 4.03 | Mouse | NA | SCID mice | Intestine | 100 | 111In | Lipid | Nanoparticle |  | NA | 2000 | 19528471
76 | 72 | 4.16 | Mouse | NA | SCID mice | Intestine | 100 | 111In | Lipid | Nanoparticle |  | NA | 2000 | 19528471
77 | 48 | 3.932039 | Mouse | 18 | Nude mice | Intestine | 10 | 64Cu | Iron Oxide | Nanoparticle | No | NA | 5000 | 21367450 | 10 nm SIONPs
78 | 48 | 3.106796 | Mouse | 18 | Nude mice | Intestine | 60 | 64Cu | Iron Oxide | Nanoparticle | cRGDY | NA | 5000 | 21367450 | 10 nm SIONPs c-RGD
79 | 24 | 1 | Mouse | 18.4 | Balb/c mice | Intestine | 39.4 | 111In | Iron Oxide | Nanoparticle | Trastuzumab | Neutral | 5000 | 26238078 | Tras IONP 39.4nm
80 | 24 | 1.8 | Mouse | 18.4 | Balb/c mice | Intestine | 40.3 | 111In | Iron Oxide | Nanoparticle | No | Neutral | 5000 | 26238078 | Con IONP40.3nm
81 | 24 | 2.5 | Mouse | 18.4 | Balb/c mice | Intestine | 22.3 | 111In | Iron Oxide | Nanoparticle | scFv | Neutral | 5000 | 26238078 | ScFv IONP22.3
82 | 24 | 2.6 | Mouse | 18.4 | Balb/c mice | Intestine | 28.1 | 111In | Iron Oxide | Nanoparticle | Peptide | Neutral | 5000 | 26238078 | Pep IONP28.1
83 | 0.016666667 | 0.14 | Mouse | NA | Balb/c mice | Intestine | 41 | 99mTc | Iron Oxide | Nanoparticle | Dextran | NA | 0 | https://doi.org/10.1007/s10967-012-2173-4 | 99mTc-USPIO 41nm
83 | 0.041666667 | 0.17 | Mouse | NA | Balb/c mice | Intestine | 41 | 99mTc | Iron Oxide | Nanoparticle | Dextran | NA | 0 | https://doi.org/10.1007/s10967-012-2173-4
83 | 0.08333333 | 0.17 | Mouse | NA | Balb/c mice | Intestine | 41 | 99mTc | Iron Oxide | Nanoparticle | Dextran | NA | 0 | https://doi.org/10.1007/s10967-012-2173-4
83 | 0.25 | 0.27 | Mouse | NA | Balb/c mice | Intestine | 41 | 99mTc | Iron Oxide | Nanoparticle | Dextran | NA | 0 | https://doi.org/10.1007/s10967-012-2173-4
83 | 0.5 | 0.22 | Mouse | NA | Balb/c mice | Intestine | 41 | 99mTc | Iron Oxide | Nanoparticle | Dextran | NA | 0 | https://doi.org/10.1007/s10967-012-2173-4
83 | 1 | 0.18 | Mouse | NA | Balb/c mice | Intestine | 41 | 99mTc | Iron Oxide | Nanoparticle | Dextran | NA | 0 | https://doi.org/10.1007/s10967-012-2173-4
83 | 2 | 0.09 | Mouse | NA | Balb/c mice | Intestine | 41 | 99mTc | Iron Oxide | Nanoparticle | Dextran | NA | 0 | https://doi.org/10.1007/s10967-012-2173-4
83 | 4 | 0.09 | Mouse | NA | Balb/c mice | Intestine | 41 | 99mTc | Iron Oxide | Nanoparticle | Dextran | NA | 0 | https://doi.org/10.1007/s10967-012-2173-4
83 | 6 | 0.07 | Mouse | NA | Balb/c mice | Intestine | 41 | 99mTc | Iron Oxide | Nanoparticle | Dextran | NA | 0 | https://doi.org/10.1007/s10967-012-2173-4
83 | 18 | 0.01 | Mouse | NA | Balb/c mice | Intestine | 41 | 99mTc | Iron Oxide | Nanoparticle | Dextran | NA | 0 | https://doi.org/10.1007/s10967-012-2173-4
84 | 1.333333 | 1.44 | Mouse | 19 | Balb/c mice | Intestine | 53.6 | 99mTc | Iron Oxide | Nanoparticle | Dextran | Neutral | 0 | 29341587 | 99mTc-ferucarbotran
85 | 2 | 1.6 | Mouse | 22.5 | BALB/c mice | Intestine | 18 | 188Re | Iron Oxide | Nanoparticle |  | NA | yes | 29173814 | 188Re- Rituximab-SPION 18nm
85 | 4 | 2.8 | Mouse | 22.5 | BALB/c mice | Intestine | 18 | 188Re | Iron Oxide | Nanoparticle |  | NA | yes | 29173814
85 | 12 | 4.5 | Mouse | 22.5 | BALB/c mice | Intestine | 18 | 188Re | Iron Oxide | Nanoparticle |  | NA | yes | 29173814
85 | 24 | 2.6 | Mouse | 22.5 | BALB/c mice | Intestine | 18 | 188Re | Iron Oxide | Nanoparticle |  | NA | yes | 29173814
85 | 48 | 1.6 | Mouse | 22.5 | BALB/c mice | Intestine | 18 | 188Re | Iron Oxide | Nanoparticle |  | NA | yes | 29173814
86 | 0.01666667 | 0.2 | Mouse | NA | Balb/c mice | Intestine | 80.2 | 111In | Iron Oxide | Nanoparticle | Dextran | Neutral |  | http://ijrr.com/article-1-3074-en.pdf | 111In-DTPA-SPION
86 | 0.08333333 | 0.2 | Mouse | NA | Balb/c mice | Intestine | 80.2 | 111In | Iron Oxide | Nanoparticle | Dextran | Neutral |  | http://ijrr.com/article-1-3074-en.pdf
86 | 0.25 | 0.3 | Mouse | NA | Balb/c mice | Intestine | 80.2 | 111In | Iron Oxide | Nanoparticle | Dextran | Neutral |  | http://ijrr.com/article-1-3074-en.pdf
86 | 0.5 | 0.3 | Mouse | NA | Balb/c mice | Intestine | 80.2 | 111In | Iron Oxide | Nanoparticle | Dextran | Neutral |  | http://ijrr.com/article-1-3074-en.pdf
86 | 1 | 0.2 | Mouse | NA | Balb/c mice | Intestine | 80.2 | 111In | Iron Oxide | Nanoparticle | Dextran | Neutral |  | http://ijrr.com/article-1-3074-en.pdf
86 | 2 | 0.1 | Mouse | NA | Balb/c mice | Intestine | 80.2 | 111In | Iron Oxide | Nanoparticle | Dextran | Neutral |  | http://ijrr.com/article-1-3074-en.pdf
87 | 0.03333333 | 0.11 | Mouse | NA | Mice | Intestine | 85 | 68Ga | Iron Oxide | Nanoparticle |  | Neutral |  | https://doi.org/10.1007/s10967-016-5058-0 | 68Ga-SPIONs
87 | 0.25 | 0.13 | Mouse | NA | Mice | Intestine | 85 | 68Ga | Iron Oxide | Nanoparticle |  | Neutral |  | https://doi.org/10.1007/s10967-016-5058-0
87 | 0.5 | 0.24 | Mouse | NA | Mice | Intestine | 85 | 68Ga | Iron Oxide | Nanoparticle |  | Neutral |  | https://doi.org/10.1007/s10967-016-5058-0
87 | 1 | 0.23 | Mouse | NA | Mice | Intestine | 85 | 68Ga | Iron Oxide | Nanoparticle |  | Neutral |  | https://doi.org/10.1007/s10967-016-5058-0
87 | 2 | 0.06 | Mouse | NA | Mice | Intestine | 85 | 68Ga | Iron Oxide | Nanoparticle |  | Neutral |  | https://doi.org/10.1007/s10967-016-5058-0
88 | 3 | 6 | Mouse | 22.5 | Nude mice | Intestine | 6 | SPECT/CT | Iron Oxide | Nanoparticle |  | NA | 3400 | 26353592 | 99mTc-USPION-RGD
89 | 3 | 7.555556 | Mouse | 22.5 | Nude mice | Intestine | 6 | SPECT/CT | Iron Oxide | Nanoparticle |  | NA | 3400 | 26353592 | 99mTc-USPION-RAD
90 | 0.5 | 3.98630136 | Mouse | 35 | Swiss albino mice | Intestine | 52 | 99mTc | Iron Oxide | Nanoparticle |  | Very negative | 6000 | 30706223 | 99mTc-encapsulated MIONPs
90 | 1 | 3.171233 | Mouse | 35 | Swiss albino mice | Intestine | 52 | 99mTc | Iron Oxide | Nanoparticle |  | Very negative | 6000 | 30706223
90 | 2 | 2.356164 | Mouse | 35 | Swiss albino mice | Intestine | 52 | 99mTc | Iron Oxide | Nanoparticle |  | Very negative | 6000 | 30706223
91 | 12 | 4.926829 | Mouse | 22.5 | BALB/c mice | Intestine | 16 | 111In | Iron Oxide | Nanoparticle | Trastuzumab | NA | 5000 | 25311750 | Indium111-labeled Trastuzumab-Functionalized, APTES-PEG Coated SPIONs
91 | 24 | 3.02439 | Mouse | 22.5 | BALB/c mice | Intestine | 16 | 111In | Iron Oxide | Nanoparticle | Trastuzumab | NA | 5000 | 25311750
91 | 48 | 0.9756098 | Mouse | 22.5 | BALB/c mice | Intestine | 16 | 111In | Iron Oxide | Nanoparticle | Trastuzumab | NA | 5000 | 25311750
92 | 24 | 11.03 | Mouse | NA | BALB/c mice | Intestine | 97 | 111In | Polymeric | Micelles | No | NA | 0 | 26860294 | 111In polymeric micelles 194nm
93 | 24 | 1.99 | Mouse | 23.5 | Swiss albino mice | Intestine | 23 | 111In | Polymeric | Nanoparticle | No | NA | 0 | 21612822 | 111In-labeled TNYL-RAW-CCPM
94 | 48 | 0.875 | Mouse | 23 | C57BL/6 mice | Intestine | 13 | 89Zr | Polymeric | Nanoparticles | Dextran | NA | 0 | 23300273 | 89Zr-DNP 13nm(core)
95 | 3 | 0.4 | Mouse | 20 | Balb/c mice | Intestine | 104.2 | 99mTc | Polymeric | Nanoparticles | FA/K237 | Negative | 2000 | 27791199 | 99mTc-labeled NPs
95 | 9 | 0.11 | Mouse | 20 | Balb/c mice | Intestine | 104.2 | 99mTc | Polymeric | Nanoparticles | FA/K237 | Negative | 2000 | 27791199
96 | 1 | 0.94 | Mouse | 27.5 | Swiss albino mice | Intestine | 141 | 99mTc | Polymeric | Nanoparticle | No | Negative | 0 | 20609382 | 99mTc-labeled LTZ-loaded PLGA NPs (LTZ-NPs) 140nm
96 | 4 | 2.15 | Mouse | 27.5 | Swiss albino mice | Intestine | 141 | 99mTc | Polymeric | Nanoparticle | No | Negative | 0 | 20609382
96 | 8 | 2.54 | Mouse | 27.5 | Swiss albino mice | Intestine | 141 | 99mTc | Polymeric | Nanoparticle | No | Negative | 0 | 20609382
96 | 24 | 4.16 | Mouse | 27.5 | Swiss albino mice | Intestine | 141 | 99mTc | Polymeric | Nanoparticle | No | Negative | 0 | 20609382
97 | 48 | 6.36 | Mouse | 27.5 | Nude mice | Intestine | 100 | 111In | Polymeric | Nanoparticle | PSMA | NA | yes | 28001364 | 111In-TNP targetted 100nm
97 | 72 | 2.805 | Mouse | 27.5 | Nude mice | Intestine | 100 | 111In | Polymeric | Nanoparticle | PSMA | NA | yes | 28001364
97 | 96 | 3.475 | Mouse | 27.5 | Nude mice | Intestine | 100 | 111In | Polymeric | Nanoparticle | PSMA | NA | yes | 28001364
98 | 48 | 10.705 | Mouse | 27.5 | Nude mice | Intestine | 100 | 111In | Polymeric | Nanoparticle | No | NA | yes | 28001364 | 111In-UNP untargetted 100nm
98 | 72 | 2.77 | Mouse | 27.5 | Nude mice | Intestine | 100 | 111In | Polymeric | Nanoparticle | No | NA | yes | 28001364
98 | 96 | 3.53 | Mouse | 27.5 | Nude mice | Intestine | 100 | 111In | Polymeric | Nanoparticle | No | NA | yes | 28001364
99 | 0.25 | 0.84 | Mouse | NA | Male ddY mice | Intestine | 10 | 111In | Polymeric | Nanoparticles | No | NA | 0 | 29972867 | 11In‐POPC‐SMA
99 | 0.5 | 0.94 | Mouse | NA | Male ddY mice | Intestine | 10 | 111In | Polymeric | Nanoparticles | No | NA | 0 | 29972867
99 | 3 | 2.65 | Mouse | NA | Male ddY mice | Intestine | 10 | 111In | Polymeric | Nanoparticles | No | NA | 0 | 29972867
99 | 6 | 1.75 | Mouse | NA | Male ddY mice | Intestine | 10 | 111In | Polymeric | Nanoparticles | No | NA | 0 | 29972867
99 | 24 | 2.83 | Mouse | NA | Male ddY mice | Intestine | 10 | 111In | Polymeric | Nanoparticles | No | NA | 0 | 29972867
100 | 0.5 | 1.415929 | Mouse | NA | Male ddY mice | Intestine | 10 | 111In | Polymeric | Nanoparticles | No | NA | 0 | 29972867 | 11In‐POPC‐SMA LIPOSOMES
100 | 3 | 1.769912 | Mouse | NA | Male ddY mice | Intestine | 10 | 111In | Polymeric | Nanoparticles | No | NA | 0 | 29972867
101 | 48 | 0.6818182 | Mouse | 20 | Balb/c mice | Intestine | 13.5 | PET | Silica | Nanoparticle | No | NA | 500 | 34029471 | 86Y-DOTA-UPSN
102 | 72 | 1.578947 | Mouse | 20 | Balb/c mice | Intestine | 13.64 | 64Cu | Silica | Nanoparticle | No | Neutral | 500 | 31565854 | 64Cu-NOTA-UPSN
102 | 72 | 1.381579 | Mouse | 20 | Balb/c mice | Intestine | 13.64 | 64Cu | Silica | Nanoparticle | No | Neutral | 500 | 31565854
103 | 5 | 1.136364 | Mouse | 21.4 | Nude mice | Intestine | 6.4 | PET | Silica | Nanoparticle | cRGDY | NA | 866 | 29123332 | 89Zr-DFO-cRGDY-PEG-C
103 | 24 | 0.9090909 | Mouse | 21.4 | Nude mice | Intestine | 6.4 | PET | Silica | Nanoparticle | cRGDY | NA | 866 | 29123332
103 | 72 | 0.5681818 | Mouse | 21.4 | Nude mice | Intestine | 6.4 | PET | Silica | Nanoparticle | cRGDY | NA | 866 | 29123332
104 | 5 | 0.625 | Mouse | 21.4 | Nude mice | Intestine | 6.4 | PET | Silica | Nanoparticle | cRGDY | NA | 866 | 29123332 | d cRGDY-PEG- [ 89Zr]C′ dot
104 | 24 | 0.893 | Mouse | 21.4 | Nude mice | Intestine | 6.4 | PET | Silica | Nanoparticle | cRGDY | NA | 866 | 29123332
104 | 72 | 0.402 | Mouse | 21.4 | Nude mice | Intestine | 6.4 | PET | Silica | Nanoparticle | cRGDY | NA | 866 | 29123332
105 | 1 | 1.86 | Mouse | 23 | BALB/c mice | Intestine | 190 | 131I | Polymeric | Nanoparticles | No | NA | 0 | 23850887 | 131I-benzyl-micelles
105 | 4 | 1.095 | Mouse | 23 | BALB/c mice | Intestine | 190 | 131I | Polymeric | Nanoparticles | No | NA | 0 | 23850887
105 | 24 | 0.705 | Mouse | 23 | BALB/c mice | Intestine | 190 | 131I | Polymeric | Nanoparticles | No | NA | 0 | 23850887
105 | 48 | 0.335 | Mouse | 23 | BALB/c mice | Intestine | 190 | 131I | Polymeric | Nanoparticles | No | NA | 0 | 23850887
106 | 48 | 3.62 | Mouse | NA | mice | Intestine | 15 | 64Cu | Silica | Nanoparticle | No | NA | 0 | 21546997 | 64Cu-DO3A conjugated dextran SiMn QD 15.1nm
107 | 55 | 1.89 | Mouse | 39.7 | Mice | Intestine | 145 | 64Cu | Lipid | Nanoparticle | No | Very negative | YES | 21388194 | 64Cu-SLNs.
108 | 24 | 1.7 | Mouse | 18.4 | Balb/c mice | Intestine | 50 | 111In | Iron Oxide | Nanoparticle | scFv | Neutral | 5000 | 26238078 | ScFv IONP50
109 | 24 | 1.9 | Mouse | 18.4 | Balb/c mice | Intestine | 100 | 111In | Iron Oxide | Nanoparticle | scFv | Neutral | 5000 | 26238078 | ScFv IONP100
110 | 1.333333 | 0.811 | Mouse | 19.7 | C57BL/6 Mice | Intestine | 109 | 89Zr | Iron Oxide | Nanoparticle | Dextran | Neutral | 0 | 29341587 | 89Zr –perimag-COOH
110 | 24 | 0.491 | Mouse | 19.7 | C57BL/6 Mice | Intestine | 109 | 89Zr | Iron Oxide | Nanoparticle | Dextran | Neutral | 0 | 29341587 | 89Zr –perimag-COOH
111 | 24 | 0.209 | Mouse | 19.7 | C57BL/6 Mice | Intestine | 127 | 89Zr | Iron Oxide | Nanoparticle | Dextran | Neutral | 0 | 29341587 | 89Zr-ferucarbotran
112 | 0.5 | 3.647059 | Mouse | 35 | Swiss albino mice | Intestine | 52 | 99mTc | Iron Oxide | Nanoparticle |  | Very negative | 6000 | 30706223 | 99mTc-encapsulated MIONPs
112 | 1 | 6.319328 | Mouse | 35 | Swiss albino mice | Intestine | 52 | 99mTc | Iron Oxide | Nanoparticle |  | Very negative | 6000 | 30706223
112 | 2 | 3.394958 | Mouse | 35 | Swiss albino mice | Intestine | 52 | 99mTc | Iron Oxide | Nanoparticle |  | Very negative | 6000 | 30706223
113 | 0.5 | 0.4286 | Mouse | 23 | Nude mice | Intestine | 69.2 | 68Ga | Iron Oxide | Nanoparticle | Bombesin | Positive | Chitosan | 31040674 | DOTA–BN–TMC–MNPs 69.2nm
113 | 1 | 0.4125 | Mouse | 23 | Nude mice | Intestine | 69.2 | 68Ga | Iron Oxide | Nanoparticle | Bombesin | Positive | Chitosan | 31040674
113 | 1.5 | 0.444 | Mouse | 23 | Nude mice | Intestine | 69.2 | 68Ga | Iron Oxide | Nanoparticle | Bombesin | Positive | Chitosan | 31040674
113 | 2 | 1.905 | Mouse | 23 | Nude mice | Intestine | 69.2 | 68Ga | Iron Oxide | Nanoparticle | Bombesin | Positive | Chitosan | 31040674
114 | 1 | 0.5952381 | Mouse | NA | Swiss albino mice | Intestine | 70 | 99mTc | Polymeric | Micelles | No | Neutral | yes | 23369008 | NP3
115 | 1 | 0.7142857 | Mouse | NA | Swiss albino mice | Intestine | 107 | 99mTc | Polymeric | Vesicles | No | Negative | yes | 23369008 | NP13
116 | 1 | 1.309524 | Mouse | NA | Swiss albino mice | Intestine | 121 | 99mTc | Polymeric | Micelles | No | Neutral | yes | 23369008 | HNP3
117 | 1 | 0.8333333 | Mouse | NA | Swiss albino mice | Intestine | 140 | 99mTc | Polymeric | Vesicles | No | Negative | yes | 23369008 | HNP13
118 | 4 | 1.432707 | Mouse | 25 | SCID mice | Intestine | 42.5 | ICP-MS | Gold | Nanoparticle | No | NA | 5000 | 21711861 | 43 nm AuNP-PEG5000 (Kennedy et al. 2011)
118 | 8 | 0.8566702 | Mouse | 23 | SCID mice | Intestine | 42.5 | ICP-MS | Gold | Nanoparticle | No | NA | 5000 | 21711861
118 | 24 | 1.070838 | Mouse | 23 | SCID mice | Intestine | 42.5 | ICP-MS | Gold | Nanoparticle | No | NA | 5000 | 21711861
118 | 48 | 0.3618693 | Mouse | 23 | SCID mice | Intestine | 42.5 | ICP-MS | Gold | Nanoparticle | No | NA | 5000 | 21711861
119 | 1 | 1.85567 | Mouse | 22.5 | Nude mice | Intestine | 21.5 | 99mTc | Gold | Nanoparticle | No | NA | 0 | 21513349 | 99mTc-AuNP 21.5nm

## Muscle
ID | Time_h | perc_ID_g | Species | Age/weight | Strain | Organ | Size_nm | Analysis method | NP_Type | NP_Shape | Ligand | Charge | PEG cover | PMID | Name
1 | 1 | 0.6578947 | Mouse | 21.4 | Nude mice | Muscle | 10 | PET | Gold | Tripods | No | NA | 3400 | 24495038 | Gold tripods <20nm
1 | 4 | 0.5921053 | Mouse | 21.4 | Nude mice | Muscle | 10 | PET | Gold | Tripods | No | NA | 3400 | 24495038
1 | 24 | 0.5921053 | Mouse | 21.4 | Nude mice | Muscle | 10 | PET | Gold | Tripods | No | NA | 3400 | 24495038
1 | 48 | 0.4605263 | Mouse | 21.4 | Nude mice | Muscle | 10 | PET | Gold | Tripods | No | NA | 3400 | 24495038
2 | 24 | 0.7446809 | Mouse | NA | Nude mice | Muscle | 2.5 | 64Cu | Gold | Nanoclusters | No | NA | 0 | 25224367 | 64Cu-doped AuNCs 2.5nm
3 | 1 | 0.7741935 | Mouse | 21.4 | Nude mice | Muscle | 10 | PET | Gold | Tripods | RGDfC peptide | NA | 3400 | 24495038 | Gold tripods <20nm
3 | 4 | 0.7096774 | Mouse | 21.4 | Nude mice | Muscle | 10 | PET | Gold | Tripods | RGDfC peptide | NA | 3400 | 24495038
3 | 24 | 0.6451613 | Mouse | 21.4 | Nude mice | Muscle | 10 | PET | Gold | Tripods | RGDfC peptide | NA | 3400 | 24495038
3 | 48 | 0.6451613 | Mouse | 21.4 | Nude mice | Muscle | 10 | PET | Gold | Tripods | RGDfC peptide | NA | 3400 | 24495038
4 | 1 | 1.290323 | Mouse | 20 | Balb/c mice | Muscle | 56.8 | 198Au | Gold | Nanoparticle | No | NA | 5000 | 24766522 | Gold nanospheres 56.8nm
4 | 6 | 1 | Mouse | 20 | Balb/c mice | Muscle | 56.8 | 198Au | Gold | Nanoparticle | No | NA | 5000 | 24766522
4 | 24 | 0.2307692 | Mouse | 20 | Balb/c mice | Muscle | 56.8 | 198Au | Gold | Nanoparticle | No | NA | 5000 | 24766522
5 | 1 | 0.5806452 | Mouse | 20 | Balb/c mice | Muscle | 92 | 198Au | Gold | Disc | No | NA | 5000 | 24766522 | Gold disc 92*7nm
5 | 6 | 0.5 | Mouse | 20 | Balb/c mice | Muscle | 92 | 198Au | Gold | Disc | No | NA | 5000 | 24766522
5 | 24 | 0.07692308 | Mouse | 20 | Balb/c mice | Muscle | 92 | 198Au | Gold | Disc | No | NA | 5000 | 24766522
6 | 1 | 0.4516129 | Mouse | 20 | Balb/c mice | Muscle | 49.6 | 198Au | Gold | Cages | No | NA | 5000 | 24766522 | Gold nanocages 49.6nm
6 | 6 | 0.4166667 | Mouse | 20 | Balb/c mice | Muscle | 49.6 | 198Au | Gold | Cages | No | NA | 5000 | 24766522
6 | 24 | 0.3076923 | Mouse | 20 | Balb/c mice | Muscle | 49.6 | 198Au | Gold | Cages | No | NA | 5000 | 24766522
7 | 1 | 0.24 | Mouse | 22.5 | C57BL/6 mice | Muscle | 55 | 64Cu | Gold | Cages | DOTA | Positive | 5000 | 22690722 | 64Cu-DOTA-PEGAuNCs (55 nm)
7 | 4 | 0.4 | Mouse | 22.5 | C57BL/6 mice | Muscle | 55 | 64Cu | Gold | Cages | DOTA | Positive | 5000 | 22690722
7 | 24 | 0.64 | Mouse | 22.5 | C57BL/6 mice | Muscle | 55 | 64Cu | Gold | Cages | DOTA | Positive | 5000 | 22690722
8 | 1 | 0.8 | Mouse | 22.5 | C57BL/6 mice | Muscle | 30 | 64Cu | Gold | Cages | DOTA | Positive | 5000 | 22690722 | 64Cu-DOTA-PEG-AuNCs (30 nm)
8 | 4 | 0.64 | Mouse | 22.5 | C57BL/6 mice | Muscle | 30 | 64Cu | Gold | Cages | DOTA | Positive | 5000 | 22690722
8 | 24 | 0.64 | Mouse | 22.5 | C57BL/6 mice | Muscle | 30 | 64Cu | Gold | Cages | DOTA | Positive | 5000 | 22690722
9 | 1 | 0.3333333 | Mouse | 22.5 | C57BL/6 mice | Muscle | 55 | 64Cu | Gold | Cages | DOTA | Positive | 5000 | 22690722 | 64Cu-DOTA-PEGAuNCs (55 nm) tumor
10 | 1 | 0.72 | Mouse | 22.5 | C57BL/6 mice | Muscle | 30 | 64Cu | Gold | Cages | DOTA | Positive | 5000 | 22690722 | 64Cu-DOTA-PEG-AuNCs (30 nm) tumor
10 | 4 | 0.72 | Mouse | 22.5 | C57BL/6 mice | Muscle | 30 | 64Cu | Gold | Cages | DOTA | Positive | 5000 | 22690722
10 | 24 | 0.32 | Mouse | 22.5 | C57BL/6 mice | Muscle | 30 | 64Cu | Gold | Cages | DOTA | Positive | 5000 | 22690722
11 | 0.083333333 | 1.547619 | Mouse | 26.1 | C57BL/6 mice | Muscle | 5 | NAA | Gold | Composite devices | No | Positive | 0 | 17962085 | 5 nm P-Au-CND
11 | 1 | 1.190476 | Mouse | 26.1 | C57BL/6 mice | Muscle | 5 | NAA | Gold | Composite devices | No | Positive | 0 | 17962085
11 | 24 | 0.5952381 | Mouse | 26.1 | C57BL/6 mice | Muscle | 5 | NAA | Gold | Composite devices | No | Positive | 0 | 17962085
11 | 96 | 0.5952381 | Mouse | 26.1 | C57BL/6 mice | Muscle | 5 | NAA | Gold | Composite devices | No | Positive | 0 | 17962085
12 | 0.083333333 | 0.952381 | Mouse | 26.1 | C57BL/6 mice | Muscle | 5 | NAA | Gold | Composite devices | No | Negative | 0 | 17962085 | 5 nm Ng-Au-CND
12 | 1 | 0.8333333 | Mouse | 26.1 | C57BL/6 mice | Muscle | 5 | NAA | Gold | Composite devices | No | Negative | 0 | 17962085
12 | 24 | 0.7142857 | Mouse | 26.1 | C57BL/6 mice | Muscle | 5 | NAA | Gold | Composite devices | No | Negative | 0 | 17962085
12 | 96 | 0.4761905 | Mouse | 26.1 | C57BL/6 mice | Muscle | 5 | NAA | Gold | Composite devices | No | Negative | 0 | 17962085
13 | 0.083333333 | 1.025641 | Mouse | 26.1 | C57BL/6 mice | Muscle | 5 | NAA | Gold | Composite devices | No | Neutral | 0 | 17962085 | 5 nm N-Au-CND
13 | 1 | 0.3846154 | Mouse | 26.1 | C57BL/6 mice | Muscle | 5 | NAA | Gold | Composite devices | No | Neutral | 0 | 17962085
13 | 24 | 0.2564103 | Mouse | 26.1 | C57BL/6 mice | Muscle | 5 | NAA | Gold | Composite devices | No | Neutral | 0 | 17962085
13 | 96 | 0.3846154 | Mouse | 26.1 | C57BL/6 mice | Muscle | 5 | NAA | Gold | Composite devices | No | Neutral | 0 | 17962085
14 | 1 | 0.7058824 | Mouse | NA | Nude mice | Muscle | 24.4 | 64Cu | Gold | Nanoparticle | EGFR Target Affibody | Negative | 3000 | 23343632 | 64Cu-NOTA-Au-IONP-Affibody 24.4nm
14 | 2 | 0.8235294 | Mouse | NA | Nude mice | Muscle | 24.4 | 64Cu | Gold | Nanoparticle | EGFR Target Affibody | Negative | 3000 | 23343632
14 | 4 | 0.8235294 | Mouse | NA | Nude mice | Muscle | 24.4 | 64Cu | Gold | Nanoparticle | EGFR Target Affibody | Negative | 3000 | 23343632
14 | 24 | 1.529412 | Mouse | NA | Nude mice | Muscle | 24.4 | 64Cu | Gold | Nanoparticle | EGFR Target Affibody | Negative | 3000 | 23343632
14 | 48 | 1.058824 | Mouse | NA | Nude mice | Muscle | 24.4 | 64Cu | Gold | Nanoparticle | EGFR Target Affibody | Negative | 3000 | 23343632
15 | 0.5 | 0.98 | Mouse | 23 | SCID mice | Muscle | 10 | 99mTc | Gold | Nanoparticle | Folic Acid | NA | 0 | 33212346 | 99mTc-labeled gold <10nm
15 | 1 | 0.59 | Mouse | 23 | SCID mice | Muscle | 10 | 99mTc | Gold | Nanoparticle | Folic Acid | NA | 0 | 33212346
15 | 3 | 0.39 | Mouse | 23 | SCID mice | Muscle | 10 | 99mTc | Gold | Nanoparticle | Folic Acid | NA | 0 | 33212346
16 | 48 | 0.9345794 | Mouse | 22.5 | Nude mice | Muscle | 20 | gamma imaging | Gold | Nanoparticle | NO | Neutral | 5000 | 19131103 | 20-nm AuNPs coated with PEG5000-TA
17 | 1 | 0.8235294 | Mouse | NA | Balb/c mice | Muscle | 9.4 | PET | Gold | Nanoparticle | No | Neutral | 5000 | 24272951 | 64CuAuNPs 9.4nm
17 | 24 | 0.4705882 | Mouse | NA | Balb/c mice | Muscle | 9.4 | PET | Gold | Nanoparticle | No | Neutral | 5000 | 24272951
17 | 48 | 0.3529412 | Mouse | NA | Balb/c mice | Muscle | 9.4 | PET | Gold | Nanoparticle | No | Neutral | 5000 | 24272951
18 | 0.5 | 0.42 | Mouse | 22.5 | Nude mice | Muscle | 21.5 | 99mTc | Gold | Nanoparticle | RGDfC peptide | NA | 0 | 21513349 | 99mTc-AuNP-RGD 21.5nm
18 | 1 | 0.36 | Mouse | 22.5 | Nude mice | Muscle | 21.5 | 99mTc | Gold | Nanoparticle | RGDfC peptide | NA | 0 | 21513349
18 | 3 | 0.16 | Mouse | 22.5 | Nude mice | Muscle | 21.5 | 99mTc | Gold | Nanoparticle | RGDfC peptide | NA | 0 | 21513349
18 | 24 | 0.12 | Mouse | 22.5 | Nude mice | Muscle | 21.5 | 99mTc | Gold | Nanoparticle | RGDfC peptide | NA | 0 | 21513349
19 | 1 | 0.61 | Mouse | 19.1 | Balb/c mice | Muscle | 44.1 | 111In | Gold | Nanoparticle | EGFR target Cetuximab | NA | 5000 | 24990295 | 111In-C225-AuNPs 44.1
19 | 4 | 0.47 | Mouse | 19.1 | Balb/c mice | Muscle | 44.1 | 111In | Gold | Nanoparticle | EGFR target Cetuximab | NA | 5000 | 24990295
19 | 24 | 0.4 | Mouse | 19.1 | Balb/c mice | Muscle | 44.1 | 111In | Gold | Nanoparticle | EGFR target Cetuximab | NA | 5000 | 24990295
19 | 48 | 0.33 | Mouse | 19.1 | Balb/c mice | Muscle | 44.1 | 111In | Gold | Nanoparticle | EGFR target Cetuximab | NA | 5000 | 24990295
20 | 24 | 0.15 | Mouse | 19.1 | Balb/c mice | Muscle | 44.1 | 111In | Gold | Nanoparticle | No | NA | 5000 | 24990295 | 111In-AuNP
21 | 1 | 0.8474576 | Mouse | 18 | Balb/c mice | Muscle | 5 | 199Au | Gold | Nanoparticle | DAPTA | NA | 5000 | 26865221 | 5 nm 199Au-AuNP-PEG
21 | 4 | 0.4237288 | Mouse | 18 | Balb/c mice | Muscle | 5 | 199Au | Gold | Nanoparticle | DAPTA | NA | 5000 | 26865221
21 | 24 | 0.4237288 | Mouse | 18 | Balb/c mice | Muscle | 5 | 199Au | Gold | Nanoparticle | DAPTA | NA | 5000 | 26865221
22 | 1 | 1.015625 | Mouse | 18 | Balb/c mice | Muscle | 18 | 199Au | Gold | Nanoparticle | DAPTA | NA | 5000 | 26865221 | 18 nm 199Au-AuNP-PEG
22 | 4 | 0.546875 | Mouse | 18 | Balb/c mice | Muscle | 18 | 199Au | Gold | Nanoparticle | DAPTA | NA | 5000 | 26865221
22 | 24 | 0.3125 | Mouse | 18 | Balb/c mice | Muscle | 18 | 199Au | Gold | Nanoparticle | DAPTA | NA | 5000 | 26865221
23 | 1 | 0.6451613 | Mouse | 20 | Balb/c mice | Muscle | 9.1 | 198Au | Gold | Rods | No | NA | 5000 | 24766522 | Gold Nanorods 39.2*9.1nm
23 | 6 | 0.0833 | Mouse | 20 | Balb/c mice | Muscle | 9.1 | 198Au | Gold | Rods | No | NA | 5000 | 24766522
23 | 24 | 1.076923 | Mouse | 20 | Balb/c mice | Muscle | 9.1 | 198Au | Gold | Rods | No | NA | 5000 | 24766522
24 | 5 | 0.3947368 | Mouse | 18 | Nude mice | Muscle | 10 | 64Cu | Gold | Rods | No | Positive | 5000 | 22916075 | AuNR - DOX 45*10nm
24 | 48 | 0.4545455 | Mouse | 18 | Nude mice | Muscle | 10 | 64Cu | Gold | Rods | No | Positive | 5000 | 22916075
25 | 5 | 0.3947368 | Mouse | 18 | Nude mice | Muscle | 10 | 64Cu | Gold | Rods | cRGDY | Positive | 5000 | 22916075 | AuNR - DOX-cRGD 45*10nm
25 | 48 | 0.5844156 | Mouse | 18 | Nude mice | Muscle | 10 | 64Cu | Gold | Rods | cRGDY | Positive | 5000 | 22916075
26 | 48 | 0.8 | Mouse | 18 | Nude mice | Muscle | 2 | PET | Gold | Rods | No | NA | 5000 | 27698939 | GNR P1 2*10
27 | 48 | 0.8 | Mouse | 18 | Nude mice | Muscle | 10 | PET | Gold | Rods | No | NA | 5000 | 27698939 | GNR P2 10*37
28 | 48 | 0.55 | Mouse | 18 | Nude mice | Muscle | 13 | PET | Gold | Rods | No | NA | 5000 | 27698939 | 13*40
29 | 48 | 0.5 | Mouse | 18 | Nude mice | Muscle | 13 | PET | Gold | Rods | No | NA | 5000 | 27698939 | GNR P4 13*70
30 | 48 | 0.45 | Mouse | 18 | Nude mice | Muscle | 18 | PET | Gold | Rods | No | NA | 5000 | 27698939 | GNR P5 18*45
31 | 0.5 | 1.111111 | Mouse | 18 | Nude mice | Muscle | 32 | PET | Graphene Oxide | Nanoparticle | VEGF121 | NA | 5000 | 25477170 | 64Cu-GO-VEGF121 32nm
31 | 3 | 1 | Mouse | 18 | Nude mice | Muscle | 32 | PET | Graphene Oxide | Nanoparticle | VEGF121 | NA | 5000 | 25477170
31 | 6 | 1.222222 | Mouse | 18 | Nude mice | Muscle | 32 | PET | Graphene Oxide | Nanoparticle | VEGF121 | NA | 5000 | 25477170
31 | 16 | 1.111111 | Mouse | 18 | Nude mice | Muscle | 32 | PET | Graphene Oxide | Nanoparticle | VEGF121 | NA | 5000 | 25477170
31 | 24 | 0.7777778 | Mouse | 18 | Nude mice | Muscle | 32 | PET | Graphene Oxide | Nanoparticle | VEGF121 | NA | 5000 | 25477170
31 | 48 | 0.8888889 | Mouse | 18 | Nude mice | Muscle | 32 | PET | Graphene Oxide | Nanoparticle | VEGF121 | NA | 5000 | 25477170
32 | 0.5 | 1.555556 | Mouse | 18 | Nude mice | Muscle | 27 | PET | Graphene Oxide | Nanoparticle | No | NA | 5000 | 25477170 | 4Cu-GO 27nm
32 | 3 | 1.333333 | Mouse | 18 | Nude mice | Muscle | 27 | PET | Graphene Oxide | Nanoparticle | No | NA | 5000 | 25477170
32 | 6 | 1.111111 | Mouse | 18 | Nude mice | Muscle | 27 | PET | Graphene Oxide | Nanoparticle | No | NA | 5000 | 25477170
32 | 16 | 0.7777778 | Mouse | 18 | Nude mice | Muscle | 27 | PET | Graphene Oxide | Nanoparticle | No | NA | 5000 | 25477170
32 | 24 | 0.8888889 | Mouse | 18 | Nude mice | Muscle | 27 | PET | Graphene Oxide | Nanoparticle | No | NA | 5000 | 25477170
32 | 48 | 0.6666667 | Mouse | 18 | Nude mice | Muscle | 27 | PET | Graphene Oxide | Nanoparticle | No | NA | 5000 | 25477170
33 | 0.5 | 1 | Mouse | 18 | Balb/c mice | Muscle | 37 | PET | Graphene Oxide | Nanoparticle | TRC105 | Neutral | 5000 | 23374706 | 64Cu–NOTA–RGO–TRC105
33 | 3 | 0.6923077 | Mouse | 18 | Balb/c mice | Muscle | 37 | PET | Graphene Oxide | Nanoparticle | TRC105 | Neutral | 5000 | 23374706
33 | 6 | 0.9230769 | Mouse | 18 | Balb/c mice | Muscle | 37 | PET | Graphene Oxide | Nanoparticle | TRC105 | Neutral | 5000 | 23374706
33 | 16 | 0.8461538 | Mouse | 18 | Balb/c mice | Muscle | 37 | PET | Graphene Oxide | Nanoparticle | TRC105 | Neutral | 5000 | 23374706
33 | 24 | 0.8461538 | Mouse | 18 | Balb/c mice | Muscle | 37 | PET | Graphene Oxide | Nanoparticle | TRC105 | Neutral | 5000 | 23374706
33 | 48 | 0.6923077 | Mouse | 18 | Balb/c mice | Muscle | 37 | PET | Graphene Oxide | Nanoparticle | TRC105 | Neutral | 5000 | 23374706
34 | 0.5 | 0.859375 | Mouse | 18 | Balb/c mice | Muscle | 26.2 | PET | Graphene Oxide | Nanoparticle | No | Negative | 5000 | 23374706 | 64Cu–NOTA–RGO
34 | 3 | 0.546875 | Mouse | 18 | Balb/c mice | Muscle | 26.2 | PET | Graphene Oxide | Nanoparticle | No | Negative | 5000 | 23374706
34 | 6 | 0.625 | Mouse | 18 | Balb/c mice | Muscle | 26.2 | PET | Graphene Oxide | Nanoparticle | No | Negative | 5000 | 23374706
34 | 16 | 0.625 | Mouse | 18 | Balb/c mice | Muscle | 26.2 | PET | Graphene Oxide | Nanoparticle | No | Negative | 5000 | 23374706
34 | 24 | 0.546875 | Mouse | 18 | Balb/c mice | Muscle | 26.2 | PET | Graphene Oxide | Nanoparticle | No | Negative | 5000 | 23374706
34 | 48 | 0.15625 | Mouse | 18 | Balb/c mice | Muscle | 26.2 | PET | Graphene Oxide | Nanoparticle | No | Negative | 5000 | 23374706
35 | 0.5 | 0.7831325 | Mouse | 18 | Balb/c mice | Muscle | 27 | PET | Graphene Oxide | Nanoparticle | TRC105 | Neutral | 5000 | 22386918 | 66Ga-NOTA-GO-TRC105 27nm
35 | 3 | 0.6626506 | Mouse | 18 | Balb/c mice | Muscle | 27 | PET | Graphene Oxide | Nanoparticle | TRC105 | Neutral | 5000 | 22386918
35 | 7 | 0.4819277 | Mouse | 18 | Balb/c mice | Muscle | 27 | PET | Graphene Oxide | Nanoparticle | TRC105 | Neutral | 5000 | 22386918
35 | 24 | 0.4216867 | Mouse | 18 | Balb/c mice | Muscle | 27 | PET | Graphene Oxide | Nanoparticle | TRC105 | Neutral | 5000 | 22386918
36 | 0.5 | 0.5555556 | Mouse | 18 | Balb/c mice | Muscle | 22 | PET | Graphene Oxide | Nanoparticle | No | Neutral | 5000 | 22386918 | 66Ga-NOTA-GO 22nm
36 | 3 | 0.8024691 | Mouse | 18 | Balb/c mice | Muscle | 22 | PET | Graphene Oxide | Nanoparticle | No | Neutral | 5000 | 22386918
36 | 7 | 0.4320988 | Mouse | 18 | Balb/c mice | Muscle | 22 | PET | Graphene Oxide | Nanoparticle | No | Neutral | 5000 | 22386918
36 | 24 | 0.3703704 | Mouse | 18 | Balb/c mice | Muscle | 22 | PET | Graphene Oxide | Nanoparticle | No | Neutral | 5000 | 22386918
37 | 0.5 | 0.6481481 | Mouse | 18 | Balb/c mice | Muscle | 27 | PET | Graphene Oxide | Nanoparticle | TRC105 | Neutral | 5000 | 22339280 | 64Cu-NOTA-GO-TRC105 27nm
37 | 3 | 0.3703704 | Mouse | 18 | Balb/c mice | Muscle | 27 | PET | Graphene Oxide | Nanoparticle | TRC105 | Neutral | 5000 | 22339280
37 | 16 | 0.2777778 | Mouse | 18 | Balb/c mice | Muscle | 27 | PET | Graphene Oxide | Nanoparticle | TRC105 | Neutral | 5000 | 22339280
37 | 24 | 0.3703704 | Mouse | 18 | Balb/c mice | Muscle | 27 | PET | Graphene Oxide | Nanoparticle | TRC105 | Neutral | 5000 | 22339280
37 | 48 | 0.3703704 | Mouse | 18 | Balb/c mice | Muscle | 27 | PET | Graphene Oxide | Nanoparticle | TRC105 | Neutral | 5000 | 22339280
38 | 0.5 | 0.5555556 | Mouse | 18 | Balb/c mice | Muscle | 22 | PET | Graphene Oxide | Nanoparticle | No | Neutral | 5000 | 22339280 | 64Cu-NOTA-GO 22nm
38 | 3 | 0.3703704 | Mouse | 18 | Balb/c mice | Muscle | 22 | PET | Graphene Oxide | Nanoparticle | No | Neutral | 5000 | 22339280
38 | 16 | 0.462963 | Mouse | 18 | Balb/c mice | Muscle | 22 | PET | Graphene Oxide | Nanoparticle | No | Neutral | 5000 | 22339280
38 | 24 | 0.3703704 | Mouse | 18 | Balb/c mice | Muscle | 22 | PET | Graphene Oxide | Nanoparticle | No | Neutral | 5000 | 22339280
38 | 48 | 0.2777778 | Mouse | 18 | Balb/c mice | Muscle | 22 | PET | Graphene Oxide | Nanoparticle | No | Neutral | 5000 | 22339280
39 | 0.5 | 1.315789 | Mouse | 18.4 | Balb/c mice | Muscle | 63 | PET | Graphene Oxide | Nanoparticle | NOTA | NA | 5000 | 27109431 | 64Cu-NOTA–RGO–IONP–1stPEG 63nm
39 | 3 | 1.052632 | Mouse | 18.4 | Balb/c mice | Muscle | 63 | PET | Graphene Oxide | Nanoparticle | NOTA | NA | 5000 | 27109431
39 | 6 | 0.9210526 | Mouse | 18.4 | Balb/c mice | Muscle | 63 | PET | Graphene Oxide | Nanoparticle | NOTA | NA | 5000 | 27109431
39 | 24 | 0.7894737 | Mouse | 18.4 | Balb/c mice | Muscle | 63 | PET | Graphene Oxide | Nanoparticle | NOTA | NA | 5000 | 27109431
39 | 48 | 0.7894737 | Mouse | 18.4 | Balb/c mice | Muscle | 63 | PET | Graphene Oxide | Nanoparticle | NOTA | NA | 5000 | 27109431
40 | 0.5 | 1.625 | Mouse | 18.4 | Balb/c mice | Muscle | 72 | PET | Graphene Oxide | Nanoparticle | NOTA | NA | 5000 | 27109431 | 64Cu-NOTA–RGO–IONP–1stPEG -2nd PEG 72nm
40 | 3 | 1.4375 | Mouse | 18.4 | Balb/c mice | Muscle | 72 | PET | Graphene Oxide | Nanoparticle | NOTA | NA | 5000 | 27109431
40 | 6 | 1.4375 | Mouse | 18.4 | Balb/c mice | Muscle | 72 | PET | Graphene Oxide | Nanoparticle | NOTA | NA | 5000 | 27109431
40 | 24 | 1.4375 | Mouse | 18.4 | Balb/c mice | Muscle | 72 | PET | Graphene Oxide | Nanoparticle | NOTA | NA | 5000 | 27109431
40 | 48 | 1.25 | Mouse | 18.4 | Balb/c mice | Muscle | 72 | PET | Graphene Oxide | Nanoparticle | NOTA | NA | 5000 | 27109431
41 | 48 | 0.443038 | Mouse | 20 | Balb/c mice | Muscle | 55 | 131I | Graphene Oxide | Nanoparticle | No | NA | 5000 | 26188609 | 131I-RGO-PEG.
42 | 1 | 0.8791209 | Mouse | 22 | Balb/c mice | Muscle | 20 | 125I | Graphene Oxide | Nanosheets | No | NA | 10000 | 21162527 | 125I-NGS-PEG 10-30nm
43 | 0.5 | 0.5681818 | Mouse | 20.2 | Nude mice | Muscle | 220 | PET | Graphene Oxide | Nanoparticle | follicle-stimulating hormone receptor mAb | Neutral | 5000 | 27490486 | 64Cu-NOTA-GO-FSHR-mAb
43 | 2 | 0.5681818 | Mouse | 20.2 | Nude mice | Muscle | 220 | PET | Graphene Oxide | Nanoparticle | follicle-stimulating hormone receptor mAb | Neutral | 5000 | 27490486
43 | 4 | 0.3409091 | Mouse | 20.2 | Nude mice | Muscle | 220 | PET | Graphene Oxide | Nanoparticle | follicle-stimulating hormone receptor mAb | Neutral | 5000 | 27490486
43 | 24 | 0.5681818 | Mouse | 20.2 | Nude mice | Muscle | 220 | PET | Graphene Oxide | Nanoparticle | follicle-stimulating hormone receptor mAb | Neutral | 5000 | 27490486
44 | 0.5 | 0.2272727 | Mouse | 20.2 | Nude mice | Muscle | 220 | PET | Graphene Oxide | Nanoparticle | No | Neutral | 5000 | 27490486 | 64Cu-NOTA-GO
44 | 2 | 0.1136364 | Mouse | 20.2 | Nude mice | Muscle | 221 | PET | Graphene Oxide | Nanoparticle | No | Neutral | 5000 | 27490486
44 | 4 | 0.1233 | Mouse | 20.2 | Nude mice | Muscle | 222 | PET | Graphene Oxide | Nanoparticle | No | Neutral | 5000 | 27490486
44 | 24 | 0.3409091 | Mouse | 20.2 | Nude mice | Muscle | 220 | PET | Graphene Oxide | Nanoparticle | No | Neutral | 5000 | 27490486
45 | 72 | 0.3227848 | Mouse | 19.1 | Balb/c mice | Muscle | 68 | PET | Graphene Oxide | Nanoparticle | No | Negative | 5000 | 27254470 | 64Cu-RGO-IONP-PEG 68nm
46 | 4 | 0.1315789 | Mouse | NA | Balb/c mice | Muscle | 75 | 125I | Graphene Oxide | Nanosheets | Dextran | NA | 0 | https://doi.org/10.1016/j.carbon.2011.05.057 | 125I–GO–DEX 50-100nm
47 | 0.5 | 1.25 | Mouse | 22.5 | Nude mice | Muscle | 129.1 | 64Cu | Silica | Nanoparticle | VEGF121 | Negative | 5000 | 25353068 | 64Cu-NOTA-MSN-PEG-VEGF121
47 | 3 | 1.375 | Mouse | 22.5 | Nude mice | Muscle | 129.1 | 64Cu | Silica | Nanoparticle | VEGF121 | Negative | 5000 | 25353068
47 | 6 | 1.375 | Mouse | 22.5 | Nude mice | Muscle | 129.1 | 64Cu | Silica | Nanoparticle | VEGF121 | Negative | 5000 | 25353068
47 | 22 | 0.875 | Mouse | 22.5 | Nude mice | Muscle | 129.1 | 64Cu | Silica | Nanoparticle | VEGF121 | Negative | 5000 | 25353068
48 | 0.5 | 0.625 | Mouse | 22.5 | Nude mice | Muscle | 125.2 | 64Cu | Silica | Nanoparticle | No | Negative | 5000 | 25353068 | 64Cu-NOTA-MSN-PEG
48 | 3 | 1.25 | Mouse | 22.5 | Nude mice | Muscle | 125.2 | 64Cu | Silica | Nanoparticle | No | Negative | 5000 | 25353068
48 | 6 | 1 | Mouse | 22.5 | Nude mice | Muscle | 125.2 | 64Cu | Silica | Nanoparticle | No | Negative | 5000 | 25353068
48 | 22 | 0.875 | Mouse | 22.5 | Nude mice | Muscle | 125.2 | 64Cu | Silica | Nanoparticle | No | Negative | 5000 | 25353068
49 | 0.5 | 1.052632 | Mouse | 17 | Balb/c mice | Muscle | 175.3 | 64Cu | Silica | Nanoparticle | TRC105 | Neutral | 5000 | 24937108 | r 64Cu-MSN-800CW-TRC105(Fab). 80nm
49 | 4 | 0.6578947 | Mouse | 17 | Balb/c mice | Muscle | 175.3 | 64Cu | Silica | Nanoparticle | TRC105 | Neutral | 5000 | 24937108
49 | 14 | 0.7894737 | Mouse | 17 | Balb/c mice | Muscle | 175.3 | 64Cu | Silica | Nanoparticle | TRC105 | Neutral | 5000 | 24937108
49 | 24 | 0.9210526 | Mouse | 17 | Balb/c mice | Muscle | 175.3 | 64Cu | Silica | Nanoparticle | TRC105 | Neutral | 5000 | 24937108
49 | 48 | 0.7894737 | Mouse | 17 | Balb/c mice | Muscle | 175.3 | 64Cu | Silica | Nanoparticle | TRC105 | Neutral | 5000 | 24937108
50 | 0.5 | 0.9 | Mouse | NA | mice | Muscle | 194.4 | 64Cu | Silica | Nanoparticle | TRC105 | Neutral | 5000 | 24875656 | 4Cu-HMSN-ZW800-TRC105 150nm
50 | 4 | 0.7 | Mouse | NA | mice | Muscle | 194.4 | 64Cu | Silica | Nanoparticle | TRC105 | Neutral | 5000 | 24875656
50 | 14 | 0.7 | Mouse | NA | mice | Muscle | 194.4 | 64Cu | Silica | Nanoparticle | TRC105 | Neutral | 5000 | 24875656
50 | 24 | 0.8 | Mouse | NA | mice | Muscle | 194.4 | 64Cu | Silica | Nanoparticle | TRC105 | Neutral | 5000 | 24875656
51 | 0.5 | 0.4 | Mouse | NA | mice | Muscle | 150 | 64Cu | Silica | Nanoparticle | No | NA | 5000 | 24875656 | 4Cu-HMSN-ZW800
51 | 4 | 0.4 | Mouse | NA | mice | Muscle | 150 | 64Cu | Silica | Nanoparticle | No | NA | 5000 | 24875656
51 | 16 | 0.5 | Mouse | NA | mice | Muscle | 150 | 64Cu | Silica | Nanoparticle | No | NA | 5000 | 24875656
51 | 24 | 0.6 | Mouse | NA | mice | Muscle | 150 | 64Cu | Silica | Nanoparticle | No | NA | 5000 | 24875656
52 | 0.5 | 0.6976744 | Mouse | 17 | Balb/c mice | Muscle | 168 | 64Cu | Silica | Nanoparticle | TRC105 | Neutral | 5000 | 24083623 | 64Cu-NOTA-mSiO2-PEG-TRC105 - 80nm
52 | 2 | 0.9302326 | Mouse | 17 | Balb/c mice | Muscle | 168 | 64Cu | Silica | Nanoparticle | TRC105 | Neutral | 5000 | 24083623
52 | 5 | 0.8139535 | Mouse | 17 | Balb/c mice | Muscle | 168 | 64Cu | Silica | Nanoparticle | TRC105 | Neutral | 5000 | 24083623
52 | 16 | 0.5813953 | Mouse | 17 | Balb/c mice | Muscle | 168 | 64Cu | Silica | Nanoparticle | TRC105 | Neutral | 5000 | 24083623
52 | 24 | 0.8139535 | Mouse | 17 | Balb/c mice | Muscle | 168 | 64Cu | Silica | Nanoparticle | TRC105 | Neutral | 5000 | 24083623
52 | 48 | 0.4651163 | Mouse | 17 | Balb/c mice | Muscle | 168 | 64Cu | Silica | Nanoparticle | No | Neutral | 5000 | 24083623
53 | 0.5 | 0.4651163 | Mouse | 17 | Balb/c mice | Muscle | 168 | 64Cu | Silica | Nanoparticle | TRC105 | Neutral | 5000 | 24083623 | 64Cu-NOTA-mSiO2-PEG5 - 80nm
53 | 2 | 0.5813953 | Mouse | 17 | Balb/c mice | Muscle | 168 | 64Cu | Silica | Nanoparticle | TRC105 | Neutral | 5000 | 24083623
53 | 5 | 0.3488372 | Mouse | 17 | Balb/c mice | Muscle | 168 | 64Cu | Silica | Nanoparticle | TRC105 | Neutral | 5000 | 24083623
53 | 16 | 0.5813953 | Mouse | 17 | Balb/c mice | Muscle | 168 | 64Cu | Silica | Nanoparticle | TRC105 | Neutral | 5000 | 24083623
53 | 24 | 0.4651163 | Mouse | 17 | Balb/c mice | Muscle | 168 | 64Cu | Silica | Nanoparticle | TRC105 | Neutral | 5000 | 24083623
53 | 48 | 0.4651163 | Mouse | 17 | Balb/c mice | Muscle | 168 | 64Cu | Silica | Nanoparticle | cRGDY | Neutral | 5000 | 24083623
54 | 4 | 0.8351648 | Mouse | 21.4 | Nude mice | Muscle | 7 | 124I | Silica | Nanoparticle | cRGDY | Neutral | 500 | 21670497 | 124I-cRGDY-PEG-dots 7nm
54 | 24 | 0.3516484 | Mouse | 21.4 | Nude mice | Muscle | 7 | 124I | Silica | Nanoparticle | cRGDY | Neutral | 500 | 21670497
54 | 72 | 0.2197802 | Mouse | 21.4 | Nude mice | Muscle | 7 | 124I | Silica | Nanoparticle | cRGDY | Neutral | 500 | 21670497
54 | 96 | 0.3076923 | Mouse | 21.4 | Nude mice | Muscle | 7 | 124I | Silica | Nanoparticle | cRGDY | Neutral | 500 | 21670497
54 | 168 | 0.1538462 | Mouse | 21.4 | Nude mice | Muscle | 7 | 124I | Silica | Nanoparticle | cRGDY | Neutral | 500 | 21670497
55 | 4 | 0.1956522 | Mouse | 21.4 | Nude mice | Muscle | 7 | 124I | Silica | Nanoparticle | No | Neutral | 500 | 21670497 | 24I-PEG-dots
55 | 24 | 0.1304348 | Mouse | 21.4 | Nude mice | Muscle | 7 | 124I | Silica | Nanoparticle | No | Neutral | 500 | 21670497
55 | 96 | 0.08695652 | Mouse | 21.4 | Nude mice | Muscle | 7 | 124I | Silica | Nanoparticle | No | Neutral | 500 | 21670497
56 | 18 | 0.3508772 | Mouse | 18 | Nude mice | Muscle | 200 | 64Cu | Silica | Nanoparticle | No | Neutral | 5000 | 25955122 | 64Cu-NOTA-HMSN-PEG
57 | 18 | 0.5701754 | Mouse | 18 | Nude mice | Muscle | 200 | 64Cu | Silica | Nanoparticle | cRGDY | Neutral | 5000 | 25955122 | 64Cu-NOTA-HMSN-PEG-cRGDyK
58 | 0.5 | 0.12 | Mouse | 25 | Swiss albino mice | Muscle | 900 | 99mTc | Silica | Nanoparticle | No | Negative | 0 | 26249579 | 99mTc-DTPA-MSN
58 | 1 | 0.11 | Mouse | 25 | Swiss albino mice | Muscle | 900 | 99mTc | Silica | Nanoparticle | No | Negative | 0 | 26249579
58 | 4 | 0.09 | Mouse | 25 | Swiss albino mice | Muscle | 900 | 99mTc | Silica | Nanoparticle | No | Negative | 0 | 26249579
59 | 0.5 | 0.25 | Mouse | 20 | Balb/c mice | Muscle | 190.1 | 89Zr | Silica | Nanoparticle | TRC105 | Neutral | 5000 | 27980987 | 89Zr-bMSN‐PEG5k‐TRC105 190nm
59 | 6 | 0.25 | Mouse | 20 | Balb/c mice | Muscle | 190.1 | 89Zr | Silica | Nanoparticle | TRC105 | Neutral | 5000 | 27980987
59 | 24 | 0 | Mouse | 20 | Balb/c mice | Muscle | 190.1 | 89Zr | Silica | Nanoparticle | TRC105 | Neutral | 5000 | 27980987
59 | 48 | 0.25 | Mouse | 20 | Balb/c mice | Muscle | 190.1 | 89Zr | Silica | Nanoparticle | TRC105 | Neutral | 5000 | 27980987
60 | 0.5 | 0.8450704 | Mouse | 20 | Balb/c mice | Muscle | 190.1 | 89Zr | Silica | Nanoparticle | No | Neutral | 5000 | 27980987 | 89Zr]bMSN‐PEG5k 190nm
60 | 6 | 0.8450704 | Mouse | 20 | Balb/c mice | Muscle | 190.1 | 89Zr | Silica | Nanoparticle | No | Neutral | 5000 | 27980987
60 | 24 | 1.126761 | Mouse | 20 | Balb/c mice | Muscle | 190.1 | 89Zr | Silica | Nanoparticle | No | Neutral | 5000 | 27980987
60 | 48 | 0.8450704 | Mouse | 20 | Balb/c mice | Muscle | 190.1 | 89Zr | Silica | Nanoparticle | No | Neutral | 5000 | 27980987
61 | 504 | 0.2608696 | Mouse | NA | Balb/c mice | Muscle | 150 | 89Zr | Silica | Nanoparticle | No | Very Negative | 5000 | 26213260 | 89Zr-MSN 150nm
62 | 25 | 0.5555556 | Mouse | 19 | C57BL/6 mice | Muscle | 87.31 | PET | Silica | Nanoparticle | Adpgk | Neutral | 5000 | 31556987 | 64Cu-NOTA-bMSN(CpG/Ce6)-Adpgk 87nm
63 | 22 | 0.33 | Mouse | 21.8 | Balb/c mice | Muscle | 118 | 64Cu | Lipid | Nanoparticle | No | Negative | 2000 | 24035550 | 64Cu-DOTA-liposome
64 | 22 | 0.92 | Mouse | 21.8 | Balb/c mice | Muscle | 158.2 | 64Cu | Lipid | Nanoparticle | No | Negative | 2000 | 24035550 | tetrac/64Cu-DOTA-liposome
65 | 1 | 0.7 | Mouse | 19.1 | Balb/c mice | Muscle | 92.1 | 111In | Lipid | Nanoparticle | No | Neutral | 2000 | 23226020 | 111In-labeledlow RLP 92.1nm -1.8mV - 6.1mV
65 | 4 | 0.65 | Mouse | 19.1 | Balb/c mice | Muscle | 92.1 | 111In | Lipid | Nanoparticle | No | Neutral | 2000 | 23226020
66 | 1 | 1.23 | Mouse | 19.1 | Balb/c mice | Muscle | 99.2 | 111In | Lipid | Nanoparticle | No | Neutral | 2000 | 23226020 | 111In-labeledlmed RLP 99.2 -1.8mV - 6.1mV
66 | 4 | 0.37 | Mouse | 19.1 | Balb/c mice | Muscle | 99.2 | 111In | Lipid | Nanoparticle | No | Neutral | 2000 | 23226020
67 | 1 | 0.76 | Mouse | 19.1 | Balb/c mice | Muscle | 110.4 | 111In | Lipid | Nanoparticle | No | Neutral | 2000 | 23226020 | 111In-labeledlmed RLP 99.2 -1.8mV - 6.1mV
67 | 4 | 0.52 | Mouse | 19.1 | Balb/c mice | Muscle | 110.4 | 111In | Lipid | Nanoparticle | No | Neutral | 2000 | 23226020
68 | 1 | 0.22 | Mouse | 19.1 | Balb/c mice | Muscle | 110.4 | 111In | Lipid | Nanoparticle | No | Neutral | 0 | 23226020 | 111In-labeledlownoPEG RLP
69 | 1 | 1.1 | Mouse | NA | Nude mice | Muscle | 100 | 64Cu | Lipid | Nanoparticle | No | Negative | 2000 | 26646780 | PEGylated 64Cu-liposomes 5mol %
69 | 8 | 0.6 | Mouse | NA | Nude mice | Muscle | 100 | 64Cu | Lipid | Nanoparticle | No | Negative | 2000 | 26646780
69 | 24 | 0.5 | Mouse | NA | Nude mice | Muscle | 100 | 64Cu | Lipid | Nanoparticle | No | Negative | 2000 | 26646780
69 | 48 | 0.6 | Mouse | NA | Nude mice | Muscle | 100 | 64Cu | Lipid | Nanoparticle | No | Negative | 2000 | 26646780
70 | 1 | 1.2 | Mouse | NA | Nude mice | Muscle | 116 | 64Cu | Lipid | Nanoparticle | No | Negative | 2000 | 26646780 | PEGylated 64Cu-liposomes 10 mol%
70 | 8 | 0.8 | Mouse | NA | Nude mice | Muscle | 116 | 64Cu | Lipid | Nanoparticle | No | Negative | 2000 | 26646780
70 | 24 | 0.8 | Mouse | NA | Nude mice | Muscle | 116 | 64Cu | Lipid | Nanoparticle | No | Negative | 2000 | 26646780
70 | 48 | 0.9 | Mouse | NA | Nude mice | Muscle | 116 | 64Cu | Lipid | Nanoparticle | No | Negative | 2000 | 26646780
71 | 1 | 1.5 | Mouse | NA | SCID mice | Muscle | 100 | 111In | Lipid | Nanoparticle | No | Neutral | 2000 | 19528471 | 6 mol% PEG 111In liposomes 100nm
71 | 4 | 1.13 | Mouse | NA | SCID mice | Muscle | 100 | 111In | Lipid | Nanoparticle | No | Neutral | 2000 | 19528471
71 | 24 | 0.8 | Mouse | NA | SCID mice | Muscle | 100 | 111In | Lipid | Nanoparticle | No | Neutral | 2000 | 19528471
71 | 48 | 0.66 | Mouse | NA | SCID mice | Muscle | 100 | 111In | Lipid | Nanoparticle | No | Neutral | 2000 | 19528471
71 | 72 | 0.45 | Mouse | NA | SCID mice | Muscle | 100 | 111In | Lipid | Nanoparticle | No | Neutral | 2000 | 19528471
72 | 1 | 1.5 | Mouse | NA | SCID mice | Muscle | 101 | 111In | Lipid | Nanoparticle | No | NA | 2000 | 19528471 | 0.9 mol% PEG 111In liposomes 100nm
72 | 4 | 1.75 | Mouse | NA | SCID mice | Muscle | 102 | 111In | Lipid | Nanoparticle | No | NA | 2000 | 19528471
72 | 24 | 1.07 | Mouse | NA | SCID mice | Muscle | 103 | 111In | Lipid | Nanoparticle | No | NA | 2000 | 19528471
72 | 48 | 0.72 | Mouse | NA | SCID mice | Muscle | 104 | 111In | Lipid | Nanoparticle | No | NA | 2000 | 19528471
72 | 72 | 0.55 | Mouse | NA | SCID mice | Muscle | 105 | 111In | Lipid | Nanoparticle | No | NA | 2000 | 19528471
73 | 12 | 2.04878 | Mouse | 22.5 | Balb/c mice | Muscle | 16 | 111In | Iron Oxide | Nanoparticle | Trastuzumab |  | 5000 | 25311750 | 16nm Trastuzu targetted SPION PEG
73 | 24 | 1.170732 | Mouse | 22.5 | Balb/c mice | Muscle | 16 | 111In | Iron Oxide | Nanoparticle | Trastuzumab |  | 5000 | 25311750
73 | 48 | 8.881784e-16 | Mouse | 22.5 | Balb/c mice | Muscle | 16 | 111In | Iron Oxide | Nanoparticle | Trastuzumab |  | 5000 | 25311750
74 | 0.5 | 0.4896297 | Mouse | 18 | Nude mice | Muscle | 10 | 64Cu | Iron Oxide | Nanoparticle | No | NA | 5000 | 21367450 | 10 nm SIONPs
74 | 3 | 0.478265 | Mouse | 18 | Nude mice | Muscle | 10 | 64Cu | Iron Oxide | Nanoparticle | No | NA | 5000 | 21367450
74 | 6 | 0.5672886 | Mouse | 18 | Nude mice | Muscle | 10 | 64Cu | Iron Oxide | Nanoparticle | No | NA | 5000 | 21367450
74 | 24 | 0.4735297 | Mouse | 18 | Nude mice | Muscle | 10 | 64Cu | Iron Oxide | Nanoparticle | No | NA | 5000 | 21367450
74 | 48 | 0.3485179 | Mouse | 18 | Nude mice | Muscle | 10 | 64Cu | Iron Oxide | Nanoparticle | No | NA | 5000 | 21367450
75 | 0.5 | 0.6315789 | Mouse | 18 | Nude mice | Muscle | 60 | 64Cu | Iron Oxide | Nanoparticle | cRGDY | NA | 5000 | 21367450 | 10 nm SIONPs c-RGD
75 | 3 | 0.3157895 | Mouse | 18 | Nude mice | Muscle | 60 | 64Cu | Iron Oxide | Nanoparticle | cRGDY | NA | 5000 | 21367450
75 | 6 | 0.4210526 | Mouse | 18 | Nude mice | Muscle | 60 | 64Cu | Iron Oxide | Nanoparticle | cRGDY | NA | 5000 | 21367450
75 | 24 | 0.5263158 | Mouse | 18 | Nude mice | Muscle | 60 | 64Cu | Iron Oxide | Nanoparticle | cRGDY | NA | 5000 | 21367450
75 | 48 | 0.3157895 | Mouse | 18 | Nude mice | Muscle | 60 | 64Cu | Iron Oxide | Nanoparticle | cRGDY | NA | 5000 | 21367450
76 | 24 | 1 | Mouse | 18.4 | Balb/c mice | Muscle | 39.4 | 111In | Iron Oxide | Nanoparticle | Trastuzumab | Neutral | 5000 | 26238078 | Tras IONP 39.4nm
77 | 24 | 0.7 | Mouse | 18.4 | Balb/c mice | Muscle | 40.3 | 111In | Iron Oxide | Nanoparticle | No | Neutral | 5000 | 26238078 | Con IONP40.3nm
78 | 24 | 1.4 | Mouse | 18.4 | Balb/c mice | Muscle | 22.3 | 111In | Iron Oxide | Nanoparticle | scFv | Neutral | 5000 | 26238078 | ScFv IONP22.3
79 | 24 | 1 | Mouse | 18.4 | Balb/c mice | Muscle | 28.1 | 111In | Iron Oxide | Nanoparticle | Peptide | Neutral | 5000 | 26238078 | Pep IONP28.1
80 | 0.016666667 | 0.11 | Mouse | NA | Balb/c mice | Muscle | 41 | 99mTc | Iron Oxide | Nanoparticle | Dextran | NA | 0 | https://doi.org/10.1007/s10967-012-2173-4 | 99mTc-USPIO 41nm
80 | 0.041666667 | 0.23 | Mouse | NA | Balb/c mice | Muscle | 41 | 99mTc | Iron Oxide | Nanoparticle | Dextran | NA | 0 | https://doi.org/10.1007/s10967-012-2173-4
80 | 0.083333333 | 0.17 | Mouse | NA | Balb/c mice | Muscle | 41 | 99mTc | Iron Oxide | Nanoparticle | Dextran | NA | 0 | https://doi.org/10.1007/s10967-012-2173-4
80 | 0.25 | 0.09 | Mouse | NA | Balb/c mice | Muscle | 41 | 99mTc | Iron Oxide | Nanoparticle | Dextran | NA | 0 | https://doi.org/10.1007/s10967-012-2173-4
80 | 0.5 | 0.06 | Mouse | NA | Balb/c mice | Muscle | 41 | 99mTc | Iron Oxide | Nanoparticle | Dextran | NA | 0 | https://doi.org/10.1007/s10967-012-2173-4
80 | 1 | 0.05 | Mouse | NA | Balb/c mice | Muscle | 41 | 99mTc | Iron Oxide | Nanoparticle | Dextran | NA | 0 | https://doi.org/10.1007/s10967-012-2173-4
80 | 2 | 0.04 | Mouse | NA | Balb/c mice | Muscle | 41 | 99mTc | Iron Oxide | Nanoparticle | Dextran | NA | 0 | https://doi.org/10.1007/s10967-012-2173-4
80 | 4 | 0.01 | Mouse | NA | Balb/c mice | Muscle | 41 | 99mTc | Iron Oxide | Nanoparticle | Dextran | NA | 0 | https://doi.org/10.1007/s10967-012-2173-4
80 | 6 | 0.01 | Mouse | NA | Balb/c mice | Muscle | 41 | 99mTc | Iron Oxide | Nanoparticle | Dextran | NA | 0 | https://doi.org/10.1007/s10967-012-2173-4
81 | 1.333333 | 0.377 | Mouse | 19.1 | Balb/c mice | Muscle | 53.6 | 99mTc | Iron Oxide | Nanoparticle | Dextran | Neutral | 0 | 29341587 | 99mTc-ferucarbotran
82 | 2 | 1.1 | Mouse | 22.5 | Balb/c mice | Muscle | 18 | 188Re | Iron Oxide | Nanoparticle | No | NA | yes | 29173814 | 188Re- Rituximab-SPION 18nm
82 | 4 | 2.4 | Mouse | 22.5 | Balb/c mice | Muscle | 18 | 188Re | Iron Oxide | Nanoparticle | No | NA | yes | 29173814
82 | 12 | 2.3 | Mouse | 22.5 | Balb/c mice | Muscle | 18 | 188Re | Iron Oxide | Nanoparticle | No | NA | yes | 29173814
82 | 24 | 2 | Mouse | 22.5 | Balb/c mice | Muscle | 18 | 188Re | Iron Oxide | Nanoparticle | No | NA | yes | 29173814
82 | 48 | 1.7 | Mouse | 22.5 | Balb/c mice | Muscle | 18 | 188Re | Iron Oxide | Nanoparticle | No | NA | yes | 29173814
83 | 3 | 2.666667 | Mouse | 22.5 | Nude mice | Muscle | 6 | SPECT/CT | Iron Oxide | Nanoparticle | No | NA | 3400 | 26353592 | 99mTc-USPION-RAD
84 | 0.5 | 0.869863 | Mouse | 35 | Swiss albino mice | Muscle | 52 | 99mTc | Iron Oxide | Nanoparticle | No | Very Negative | 6000 | 30706223 | 99mTc-encapsulated MIONPs
84 | 1 | 0.821917 | Mouse | 35 | Swiss albino mice | Muscle | 52 | 99mTc | Iron Oxide | Nanoparticle | No | Very Negative | 6000 | 30706223
84 | 2 | 0.86986 | Mouse | 35 | Swiss albino mice | Muscle | 52 | 99mTc | Iron Oxide | Nanoparticle | No | Very Negative | 6000 | 30706223
85 | 0.01666667 | 0.8 | Mouse | 22.5 | Nude mice | Muscle |  | 64Cu | Polymeric | Nanoparticle | Folic Acid | NA | 1600 | 16000291 | 64Cu-TETA-SCK-Folate 20.3nm
85 | 1 | 0.8 | Mouse | 22.5 | Nude mice | Muscle |  | 64Cu | Polymeric | Nanoparticle | Folic Acid | NA | 1600 | 16000291
85 | 4 | 0.9 | Mouse | 22.5 | Nude mice | Muscle |  | 64Cu | Polymeric | Nanoparticle | Folic Acid | NA | 1600 | 16000291
85 | 24 | 1 | Mouse | 22.5 | Nude mice | Muscle |  | 64Cu | Polymeric | Nanoparticle | Folic Acid | NA | 1600 | 16000291
86 | 0.01666667 | 1.1 | Mouse | 22.5 | Nude mice | Muscle |  | 64Cu | Polymeric | Nanoparticle | No | NA | 1600 | 16000291 | 64Cu-TETA-SCK
86 | 1 | 0.9 | Mouse | 22.5 | Nude mice | Muscle |  | 64Cu | Polymeric | Nanoparticle | No | NA | 1600 | 16000291
86 | 4 | 0.9 | Mouse | 22.5 | Nude mice | Muscle |  | 64Cu | Polymeric | Nanoparticle | No | NA | 1600 | 16000291
86 | 24 | 1.4 | Mouse | 22.5 | Nude mice | Muscle |  | 64Cu | Polymeric | Nanoparticle | No | NA | 1600 | 16000291
87 | 48 | 0.44 | Mouse | 23.5 | Balb/c mice | Muscle | 23.3 | 111In | Polymeric | Nanolatex | No | Neutral | yes | 19420561 | Nanolatex 20
88 | 48 | 0.6 | Mouse | 23.5 | Balb/c mice | Muscle | 33.3 | 111In | Polymeric | Nanolatex | No | Neutral | yes | 19420561 | Nanolatex 30
89 | 48 | 0.84 | Mouse | 23.5 | Balb/c mice | Muscle | 62 | 111In | Polymeric | Nanolatex | No | Neutral | yes | 19420561 | Nanolatex 60
90 | 24 | 0.735 | Mouse | NA | Balb/c mice | Muscle | 97 | 111In | Polymeric | Micelles | No | NA | 0 | 26860294 | 111In polymeric micelles 194nm
91 | 24 | 0.68 | Mouse | 23.5 | Swiss albino mice | Muscle | 23 | 111In | Polymeric | Nanoparticle | No | NA | 0 | 21612822 | 111In-labeled TNYL-RAW-CCPM
92 | 6 | 1.0687 | Mouse | 20 | Balb/c mice | Muscle | 77.2 | SPECT/CT | Polymeric | Micelles | No | Neutral | 5000 | 21176954 | 123I-labeled nanoparticles (mixed micelles F−) Hollow
93 | 6 | 1.2061 | Mouse | 20 | Balb/c mice | Muscle | 77.2 | SPECT/CT | Polymeric | Micelles | Folic Acid | Neutral | 5000 | 21176954 | 123I-labeled nanoparticles (mixed micelles F+)
94 | 48 | 0.334 | Mouse | 23 | C57BL/6 mice | Muscle | 13 | 89Zr | Polymeric | Nanoparticle | Dextran | NA | 0 | 23300273 | 89Zr-DNP 13nm(core)
95 | 3 | 0.23 | Mouse | 20 | Balb/c mice | Muscle | 104.2 | 99mTc | Polymeric | Nanoparticle | FA/K237 | Negative | 2000 | 27791199 | 99mTc-labeled NPs
95 | 9 | 0.04 | Mouse | 20 | Balb/c mice | Muscle | 104.2 | 99mTc | Polymeric | Nanoparticle | FA/K237 | Negative | 2000 | 27791199
96 | 1 | 0.263157 | Mouse | 27 | C57BL/6 mice | Muscle | 22 | 64Cu | Polymeric | Nanoparticle | No | Very Negative | 5000 | 27286872 | 64Cu-comb
96 | 4 | 1.0526 | Mouse | 27 | C57BL/6 mice | Muscle | 22 | 64Cu | Polymeric | Nanoparticle | No | Very Negative | 5000 | 27286872
96 | 24 | 1.5789 | Mouse | 27 | C57BL/6 mice | Muscle | 22 | 64Cu | Polymeric | Nanoparticle | No | Very Negative | 5000 | 27286872
97 | 1 | 0.9953052 | Mouse | 25 | Balb/c mice | Muscle | 138.52 | 99mTc | Polymeric | Nanoparticle | No | Negative | 0 | 30171428 | radiolabeled BLPNP
97 | 4 | 0.713615 | Mouse | 25 | Balb/c mice | Muscle | 138.52 | 99mTc | Polymeric | Nanoparticle | No | Negative | 0 | 30171428
97 | 24 | 0.8544601 | Mouse | 25 | Balb/c mice | Muscle | 138.52 | 99mTc | Polymeric | Nanoparticle | No | Negative | 0 | 30171428
98 | 1 | 0.19 | Mouse | 27.5 | Swiss albino mice | Muscle | 140 | 99mTc | Polymeric | Nanoparticle | No | Negative | 0 | 20609382 | 99mTc-labeled LTZ-loaded PLGA NPs (LTZ-NPs) 140nm
98 | 4 | 0.51 | Mouse | 27.5 | Swiss albino mice | Muscle | 141 | 99mTc | Polymeric | Nanoparticle | No | Negative | 0 | 20609382
98 | 8 | 0.35 | Mouse | 27.5 | Swiss albino mice | Muscle | 143 | 99mTc | Polymeric | Nanoparticle | No | Negative | 0 | 20609382
98 | 24 | 0.2 | Mouse | 27.5 | Swiss albino mice | Muscle | 143 | 99mTc | Polymeric | Nanoparticle | No | Negative | 0 | 20609382
99 | 48 | 1.04 | Mouse | 27.5 | Nude mice | Muscle | 100 | 111In | Polymeric | Nanoparticle | PSMA | 41.9 | yes | 28001364 | 111In-TNP targetted 100nm
99 | 72 | 0.45 | Mouse | 27.5 | Nude mice | Muscle | 100 | 111In | Polymeric | Nanoparticle | PSMA | 19.1 | yes | 28001364
99 | 96 | 1 | Mouse | 27.5 | Nude mice | Muscle | 100 | 111In | Polymeric | Nanoparticle | PSMA | 6.1 | yes | 28001364
100 | 48 | 1.97 | Mouse | 27.5 | Nude mice | Muscle | 100 | 111In | Polymeric | Nanoparticle | No | NA | yes | 28001364 | 111In-UNP untargetted 100nm
100 | 72 | 0.63 | Mouse | 27.5 | Nude mice | Muscle | 100 | 111In | Polymeric | Nanoparticle | No | NA | yes | 28001364
100 | 96 | 0.79 | Mouse | 27.5 | Nude mice | Muscle | 100 | 111In | Polymeric | Nanoparticle | No | NA | yes | 28001364
101 | 0.25 | 1.12 | Mouse | NA | Male ddY mice | Muscle | 10 | 111In | Polymeric | Nanoparticle | No | NA | 0 | 29972867 | 11In‐POPC‐SMA
101 | 0.5 | 1.2 | Mouse | NA | Male ddY mice | Muscle | 10 | 111In | Polymeric | Nanoparticle | No | NA | 0 | 29972867
101 | 3 | 0.93 | Mouse | NA | Male ddY mice | Muscle | 10 | 111In | Polymeric | Nanoparticle | No | NA | 0 | 29972867
101 | 6 | 0.67 | Mouse | NA | Male ddY mice | Muscle | 10 | 111In | Polymeric | Nanoparticle | No | NA | 0 | 29972867
101 | 24 | 0.62 | Mouse | NA | Male ddY mice | Muscle | 10 | 111In | Polymeric | Nanoparticle | No | NA | 0 | 29972867
102 | 0.5 | 1.034483 | Mouse | NA | Male ddY mice | Muscle | 10 | 111In | Polymeric | Nanoparticle | No | NA | 0 | 29972867 | 11In‐POPC‐SMA LIPOSOMES
102 | 3 | 0.5172414 | Mouse | NA | Male ddY mice | Muscle | 10 | 111In | Polymeric | Nanoparticle | No | NA | 0 | 29972867
103 | 1 | 0.72 | Mouse | 23 | BALB/c mice | Muscle | 190 | 131I | Polymeric | Nanoparticle | No |  | 0 | 23850887 | 131I-benzyl-micelles
103 | 4 | 0.35 | Mouse | 23 | BALB/c mice | Muscle | 190 | 131I | Polymeric | Nanoparticle | No |  | 0 | 23850887
103 | 24 | 0.17 | Mouse | 23 | BALB/c mice | Muscle | 190 | 131I | Polymeric | Nanoparticle | No |  | 0 | 23850887
104 | 48 | 0.719697 | Mouse | 20 | Balb/c mice | Muscle | 13.5 | PET | Silica | Nanoparticle | No | NA | 500 | 34029471 | 86Y-DOTA-UPSN
105 | 72 | 1.118421 | Mouse | 20 | Balb/c mice | Muscle | 13.64 | 64Cu | Silica | Nanoparticle | No | Neutral | 500 | 31565854 | 64Cu-NOTA-UPSN
105 | 72 | 0.7894737 | Mouse | 20 | Balb/c mice | Muscle | 13.64 | 64Cu | Silica | Nanoparticle | No | Neutral | 500 | 31565854
106 | 5 | 0.7954545 | Mouse | 21.4 | Nude mice | Muscle | 6.4 | PET | Silica | Nanoparticle | cRGDY | NA | 866 | 29123332 | 89Zr-DFO-cRGDY-PEG-C
106 | 24 | 0.5681818 | Mouse | 21.4 | Nude mice | Muscle | 6.4 | PET | Silica | Nanoparticle | cRGDY | NA | 866 | 29123332
106 | 72 | 0.5681818 | Mouse | 21.4 | Nude mice | Muscle | 6.4 | PET | Silica | Nanoparticle | cRGDY | NA | 866 | 29123332
107 | 5 | 0.3571429 | Mouse | 21.4 | Nude mice | Muscle | 6.4 | PET | Silica | Nanoparticle | cRGDY | NA | 866 | 29123332 | d cRGDY-PEG- [ 89Zr]C′ dot
107 | 24 | 0.2380952 | Mouse | 21.4 | Nude mice | Muscle | 6.4 | PET | Silica | Nanoparticle | cRGDY | NA | 866 | 29123332
107 | 72 | 0.1190476 | Mouse | 21.4 | Nude mice | Muscle | 6.4 | PET | Silica | Nanoparticle | cRGDY | NA | 866 | 29123332
108 | 24 | 0.7 | Mouse | 18.4 | Balb/c mice | Muscle | 50 | 111In | Iron Oxide | Nanoparticle | scFv | Neutral | 5000 | 26238078 | ScFv IONP50
109 | 24 | 0.7 | Mouse | 18.4 | Balb/c mice | Muscle | 100 | 111In | Iron Oxide | Nanoparticle | scFv | Neutral | 5000 | 26238078 | ScFv IONP100
110 | 1.333333 | 0.529 | Mouse | 19.7 | C57BL/6 Mice | Muscle | 109 | 89Zr | Iron Oxide | Nanoparticle | Dextran | Neutral | 0 | 29341587 | 89Zr –perimag-COOH
110 | 24 | 0.491 | Mouse | 19.7 | C57BL/6 Mice | Muscle | 109 | 89Zr | Iron Oxide | Nanoparticle | Dextran | Neutral | 0 | 29341587 | 89Zr –perimag-COOH
111 | 24 | 0.065 | Mouse | 19.7 | C57BL/6 Mice | Muscle | 127 | 89Zr | Iron Oxide | Nanoparticle | Dextran | Neutral | 0 | 29341587 | 89Zr-ferucarbotran
112 | 0.01666667 | 0.1 | Mouse | NA | Balb/c mice | Muscle | 80.2 | 111In | Iron Oxide | Nanoparticle | Dextran | Neutral |  | http://ijrr.com/article-1-3074-en.pdf | 111In-DTPA-SPION
112 | 0.08333333 | 0.2 | Mouse | NA | Balb/c mice | Muscle | 80.2 | 111In | Iron Oxide | Nanoparticle | Dextran | Neutral |  | http://ijrr.com/article-1-3074-en.pdf
112 | 0.25 | 0.1 | Mouse | NA | Balb/c mice | Muscle | 80.2 | 111In | Iron Oxide | Nanoparticle | Dextran | Neutral |  | http://ijrr.com/article-1-3074-en.pdf
112 | 0.5 | 0.1 | Mouse | NA | Balb/c mice | Muscle | 80.2 | 111In | Iron Oxide | Nanoparticle | Dextran | Neutral |  | http://ijrr.com/article-1-3074-en.pdf
112 | 1 | 0.1 | Mouse | NA | Balb/c mice | Muscle | 80.2 | 111In | Iron Oxide | Nanoparticle | Dextran | Neutral |  | http://ijrr.com/article-1-3074-en.pdf
113 | 0.5 | 0.3697479 | Mouse | 35 | Swiss albino mice | Muscle | 52 | 99mTc | Iron Oxide | Nanoparticle | No | Very Negative | 6000 | 30706223 | 99mTc-encapsulated MIONPs
113 | 1 | 0.4705882 | Mouse | 35 | Swiss albino mice | Muscle | 52 | 99mTc | Iron Oxide | Nanoparticle | No | Very Negative | 6000 | 30706223
113 | 2 | 0.5714286 | Mouse | 35 | Swiss albino mice | Muscle | 52 | 99mTc | Iron Oxide | Nanoparticle | No | Very Negative | 6000 | 30706223
114 | 0.5 | 0.1269841 | Mouse | 23 | Nude mice | Muscle | 69.2 | 68Ga | Iron Oxide | Nanoparticle | Bombesin | Positive | Chitosan | 31040674 | DOTA–BN–TMC–MNPs 69.2nm
114 | 1 | 0.1904762 | Mouse | 23 | Nude mice | Muscle | 69.2 | 68Ga | Iron Oxide | Nanoparticle | Bombesin | Positive | Chitosan | 31040674
114 | 1.5 | 0.1587302 | Mouse | 23 | Nude mice | Muscle | 69.2 | 68Ga | Iron Oxide | Nanoparticle | Bombesin | Positive | Chitosan | 31040674
114 | 2 | 0.2222222 | Mouse | 23 | Nude mice | Muscle | 69.2 | 68Ga | Iron Oxide | Nanoparticle | Bombesin | Positive | Chitosan | 31040674
115 | 1 | 0.7142857 | Mouse | NA | Swiss albino mice | Muscle | 70 | 99mTc | Polymeric | Micelles | No | Neutral | yes | 23369008 | NP3
116 | 1 | 0.952381 | Mouse | NA | Swiss albino mice | Muscle | 107 | 99mTc | Polymeric | Vesicles | No | Negative | yes | 23369008 | NP13
117 | 1 | 2.857143 | Mouse | NA | Swiss albino mice | Muscle | 121 | 99mTc | Polymeric | Micelles | No | Neutral | yes | 23369008 | HNP3
118 | 1 | 0.7142857 | Mouse | NA | Swiss albino mice | Muscle | 140 | 99mTc | Polymeric | Vesicles | No | Negative | yes | 23369008 | HNP13
119 | 4 | 0.1182796 | Mouse | 25 | SCID mice | Muscle | 42.5 | ICP-MS | Gold | Nanoparticle | No | NA | 5000 | 21711861 | 43 nm AuNP-PEG5000 (Kennedy et al. 2011)
119 | 8 | 0.06989247 | Mouse | 23 | SCID mice | Muscle | 42.5 | ICP-MS | Gold | Nanoparticle | No | NA | 5000 | 21711861
119 | 24 | 0.1666667 | Mouse | 23 | SCID mice | Muscle | 42.5 | ICP-MS | Gold | Nanoparticle | No | NA | 5000 | 21711861
119 | 48 | 0.08602151 | Mouse | 23 | SCID mice | Muscle | 42.5 | ICP-MS | Gold | Nanoparticle | No | NA | 5000 | 21711861
120 | 0.083333333 | 0.5555556 | Mouse | 26.1 | C57BL/6 mice | Muscle | 11 | NAA | Gold | Composite devices | No | Negative | 0 | 17962085 | 11-nm Ng-Au-CNDs
120 | 1 | 0.8888889 | Mouse | 26.1 | C57BL/6 mice | Muscle | 11 | NAA | Gold | Composite devices | No | Negative | 0 | 17962085
120 | 24 | 0.01 | Mouse | 26.1 | C57BL/6 mice | Muscle | 11 | NAA | Gold | Composite devices | No | Negative | 0 | 17962085
120 | 96 | 0.01 | Mouse | 26.1 | C57BL/6 mice | Muscle | 11 | NAA | Gold | Composite devices | No | Negative | 0 | 17962085
121 | 1 | 0.05617978 | Mouse | 26.1 | C57BL/6 mice | Muscle | 11 | NAA | Gold | Composite devices | No | Negative | 0 | 17962085 | 22-nm P-Au-CNDs in B16F10 melanoma-bearing mice
121 | 24 | 0.1685393 | Mouse | 26.1 | C57BL/6 mice | Muscle | 11 | NAA | Gold | Composite devices | No | Negative | 0 | 17962085
121 | 96 | 0.01 | Mouse | 26.1 | C57BL/6 mice | Muscle | 11 | NAA | Gold | Composite devices | No | Negative | 0 | 17962085
122 | 1 | 0.9259259 | Mouse | 26.1 | C57BL/6 mice | Muscle | 11 | NAA | Gold | Composite devices | No | Negative | 0 | 17962085 | 22-nm P-Au-CNDs in MLL model
122 | 24 | 0.5555556 | Mouse | 26.1 | C57BL/6 mice | Muscle | 11 | NAA | Gold | Composite devices | No | Negative | 0 | 17962085
122 | 96 | 0.2777778 | Mouse | 26.1 | C57BL/6 mice | Muscle | 11 | NAA | Gold | Composite devices | No | Negative | 0 | 17962085
123 | 1 | 0.3608247 | Mouse | 22.5 | Nude mice | Muscle | 21.5 | 99mTc | Gold | Nanoparticle | No | NA | 0 | 21513349 | 99mTc-AuNP 21.5nm
124 | 0.166666667 | 2 | Mouse | 22.5 | Balb/c mice | Muscle | 10 | PET | Gold | Rods | Gentamicin | NA | 0 | 24758188 | gentamicin–GNRs complex 10*41
124 | 0.333333333 | 2.590164 | Mouse | 22.5 | Balb/c mice | Muscle | 10 | PET | Gold | Rods | Gentamicin | NA | 0 | 24758188
124 | 0.5 | 3.672131 | Mouse | 22.5 | Balb/c mice | Muscle | 10 | PET | Gold | Rods | Gentamicin | NA | 0 | 24758188
124 | 1 | 2.622951 | Mouse | 22.5 | Balb/c mice | Muscle | 10 | PET | Gold | Rods | Gentamicin | NA | 0 | 24758188
125 | 1 | 5.04 | Mouse | 23 | BALB/c mice | Muscle | 190 | 131I | Polymeric | Nanoparticles | No | NA | 0 | 23850887 | 131I-benzyl-micelles
125 | 4 | 3.31 | Mouse | 23 | BALB/c mice | Muscle | 190 | 131I | Polymeric | Nanoparticles | No | NA | 0 | 23850887
125 | 24 | 2.58 | Mouse | 23 | BALB/c mice | Muscle | 190 | 131I | Polymeric | Nanoparticles | No | NA | 0 | 23850887
125 | 48 | 2.28 | Mouse | 23 | BALB/c mice | Muscle | 190 | 131I | Polymeric | Nanoparticles | No | NA | 0 | 23850887
126 | 2 | 0.08064516 | Mouse | 27.5 | Balb/c mice | Muscle | 386 | 99mTc | Lipid | Nanoparticle | No | NA | 0 | 25454755 | 99mTc-HA-NLC
126 | 4 | 0.08064516 | Mouse | 27.5 | Balb/c mice | Muscle | 386 | 99mTc | Lipid | Nanoparticle | No | NA | 0 | 25454755
126 | 24 | 0.08064516 | Mouse | 27.5 | Balb/c mice | Muscle | 386 | 99mTc | Lipid | Nanoparticle | No | NA | 0 | 25454755

## Kidney
ID | Time_h | perc_ID_g | Species | Age/weight | Strain | Organ | Size_nm | Analysis method | NP_Type | NP_Shape | Ligand | Charge | PEG cover | PMID | Name
1 | 0.5 | 2.551834 | Mouse | 23.7 | Balb/c mice | Kidney | 4 | ICP-MS | Gold | Nanoparticle | No | NA | 5000 | 20193702 | Gold 4nm
1 | 4 | 2.005013 | Mouse | 23.7 | Balb/c mice | Kidney | 4 | ICP-MS | Gold | Nanoparticle | No | NA | 5000 | 20193702
1 | 24 | 1.458191 | Mouse | 23.7 | Balb/c mice | Kidney | 4 | ICP-MS | Gold | Nanoparticle | No | NA | 5000 | 20193702
1 | 168 | 1.275917 | Mouse | 23.7 | Balb/c mice | Kidney | 4 | ICP-MS | Gold | Nanoparticle | No | NA | 5000 | 20193702
1 | 720 | 1.458191 | Mouse | 23.7 | Balb/c mice | Kidney | 4 | ICP-MS | Gold | Nanoparticle | No | NA | 5000 | 20193702
1 | 2160 | 1.093643 | Mouse | 23.7 | Balb/c mice | Kidney | 4 | ICP-MS | Gold | Nanoparticle | No | NA | 5000 | 20193702
2 | 0.5 | 6.562756 | Mouse | 23.7 | Balb/c mice | Kidney | 13 | ICP-MS | Gold | Nanoparticle | No | NA | 5000 | 20193702 | Gold 13nm
2 | 4 | 5.694156 | Mouse | 23.7 | Balb/c mice | Kidney | 13 | ICP-MS | Gold | Nanoparticle | No | NA | 5000 | 20193702
2 | 24 | 4.970323 | Mouse | 23.7 | Balb/c mice | Kidney | 13 | ICP-MS | Gold | Nanoparticle | No | NA | 5000 | 20193702
2 | 168 | 3.522656 | Mouse | 23.7 | Balb/c mice | Kidney | 13 | ICP-MS | Gold | Nanoparticle | No | NA | 5000 | 20193702
2 | 720 | 1.640689 | Mouse | 23.7 | Balb/c mice | Kidney | 13 | ICP-MS | Gold | Nanoparticle | No | NA | 5000 | 20193702
2 | 2160 | 1.640689 | Mouse | 23.7 | Balb/c mice | Kidney | 13 | ICP-MS | Gold | Nanoparticle | No | NA | 5000 | 20193702
3 | 0.5 | 0.4833155 | Mouse | 23.7 | Balb/c mice | Kidney | 100 | ICP-MS | Gold | Nanoparticle | No | NA | 30000 | 20193702 | Gold 100nm
3 | 4 | 0.8055259 | Mouse | 23.7 | Balb/c mice | Kidney | 100 | ICP-MS | Gold | Nanoparticle | No | NA | 30000 | 20193702
4 | 4 | 7.045455 | Mouse | NA | Nude mice | Kidney | 5 | Fluorescence | Gold | Nanoparticle | EGFR Pep | Neutral | 5000 | 25999665 | Peptide Au NP 5nm
4 | 24 | 4.772727 | Mouse | NA | Nude mice | Kidney | 5 | Fluorescence | Gold | Nanoparticle | EGFR Pep | Neutral | 5000 | 25999665
4 | 168 | 1.136364 | Mouse | NA | Nude mice | Kidney | 5 | Fluorescence | Gold | Nanoparticle | EGFR Pep | Neutral | 5000 | 25999665
5 | 0.5 | 1.190476 | Mouse | 21.8 | Balb/c mice | Kidney | 27.3 | ICP-MS | Gold | Nanoparticle | Choline | NA | 0 | 23739667 | 27.3Au NP
5 | 1 | 0.952381 | Mouse | 21.8 | Balb/c mice | Kidney | 27.3 | ICP-MS | Gold | Nanoparticle | Choline | NA | 0 | 23739667
5 | 2 | 0.7142857 | Mouse | 21.8 | Balb/c mice | Kidney | 27.3 | ICP-MS | Gold | Nanoparticle | Choline | NA | 0 | 23739667
5 | 4 | 1.190476 | Mouse | 21.8 | Balb/c mice | Kidney | 27.3 | ICP-MS | Gold | Nanoparticle | Choline | NA | 0 | 23739667
5 | 24 | 0.5952381 | Mouse | 21.8 | Balb/c mice | Kidney | 27.3 | ICP-MS | Gold | Nanoparticle | Choline | NA | 0 | 23739667
6 | 24 | 7.99 | Mouse | NA | Nude mice | Kidney | 2.5 | 64Cu | Gold | Nanoclusters | No | NA | 0 | 25224367 | 64Cu-doped AuNCs 2.5nm
7 | 1 | 4.528302 | Mouse | 21.4 | Nude mice | Kidney | 10 | PET | Gold | Tripods | RGDfC peptide | NA | 3400 | 24495038 | Gold tripods <20nm
7 | 4 | 3.962264 | Mouse | 21.4 | Nude mice | Kidney | 10 | PET | Gold | Tripods | RGDfC peptide | NA | 3400 | 24495038
7 | 24 | 4.339623 | Mouse | 21.4 | Nude mice | Kidney | 10 | PET | Gold | Tripods | RGDfC peptide | NA | 3400 | 24495038
7 | 48 | 4.433962 | Mouse | 21.4 | Nude mice | Kidney | 10 | PET | Gold | Tripods | RGDfC peptide | NA | 3400 | 24495038
8 | 1 | 3.755102 | Mouse | 20 | Balb/c mice | Kidney | 56.8 | 198Au | Gold | Nanoparticle | No | NA | 5000 | 24766522 | Gold nanospheres 56.8nm
8 | 6 | 6.54 | Mouse | 20 | Balb/c mice | Kidney | 56.8 | 198Au | Gold | Nanoparticle | No | NA | 5000 | 24766522
8 | 24 | 0.5128205 | Mouse | 20 | Balb/c mice | Kidney | 56.8 | 198Au | Gold | Nanoparticle | No | NA | 5000 | 24766522
9 | 1 | 3.428571 | Mouse | 20 | Balb/c mice | Kidney | 92 | 198Au | Gold | Disc | No | NA | 5000 | 24766522 | Gold disc 92*7nm
9 | 6 | 2.205128 | Mouse | 20 | Balb/c mice | Kidney | 92 | 198Au | Gold | Disc | No | NA | 5000 | 24766522
9 | 24 | 0.2564103 | Mouse | 20 | Balb/c mice | Kidney | 92 | 198Au | Gold | Disc | No | NA | 5000 | 24766522
10 | 1 | 2.326531 | Mouse | 20 | Balb/c mice | Kidney | 49.6 | 198Au | Gold | Cages | No | NA | 5000 | 24766522 | Gold nanocages 49.6nm
10 | 6 | 2 | Mouse | 20 | Balb/c mice | Kidney | 49.6 | 198Au | Gold | Cages | No | NA | 5000 | 24766522
10 | 24 | 0.4615385 | Mouse | 20 | Balb/c mice | Kidney | 49.6 | 198Au | Gold | Cages | No | NA | 5000 | 24766522
11 | 1 | 11.44928 | Mouse | NA | Nude mice | Kidney | 5.5 | ICP-MS | Gold | Nanoparticle | No | NA | 1000 | 24123783 | PEG gold 2.3nm
11 | 12 | 9.130435 | Mouse | NA | Nude mice | Kidney | 5.5 | ICP-MS | Gold | Nanoparticle | No | NA | 1000 | 24123783
11 | 24 | 9.202899 | Mouse | NA | Nude mice | Kidney | 5.5 | ICP-MS | Gold | Nanoparticle | No | NA | 1000 | 24123783
11 | 48 | 9.202899 | Mouse | NA | Nude mice | Kidney | 5.5 | ICP-MS | Gold | Nanoparticle | No | NA | 1000 | 24123783
12 | 1 | 2.551724 | Mouse | 22.5 | C57BL/6 mice | Kidney | 55 | 64Cu | Gold | Cages | DOTA | Positive | 5000 | 22690722 | 64Cu-DOTA-PEGAuNCs (55 nm)
12 | 4 | 5.034483 | Mouse | 22.5 | C57BL/6 mice | Kidney | 55 | 64Cu | Gold | Cages | DOTA | Positive | 5000 | 22690722
12 | 24 | 8.275862 | Mouse | 22.5 | C57BL/6 mice | Kidney | 55 | 64Cu | Gold | Cages | DOTA | Positive | 5000 | 22690722
13 | 1 | 7.5 | Mouse | 22.5 | C57BL/6 mice | Kidney | 30 | 64Cu | Gold | Cages | DOTA | Positive | 5000 | 22690722 | 64Cu-DOTA-PEG-AuNCs (30 nm)
13 | 4 | 8.5 | Mouse | 22.5 | C57BL/6 mice | Kidney | 30 | 64Cu | Gold | Cages | DOTA | Positive | 5000 | 22690722
13 | 24 | 8.785714 | Mouse | 22.5 | C57BL/6 mice | Kidney | 30 | 64Cu | Gold | Cages | DOTA | Positive | 5000 | 22690722
14 | 1 | 1.793103 | Mouse | 22.5 | C57BL/6 mice | Kidney | 55 | 64Cu | Gold | Cages | DOTA | Positive | 5000 | 22690722 | 64Cu-DOTA-PEGAuNCs (55 nm) tumor
14 | 4 | 1.103448 | Mouse | 22.5 | C57BL/6 mice | Kidney | 55 | 64Cu | Gold | Cages | DOTA | Positive | 5000 | 22690722
14 | 24 | 1.103448 | Mouse | 22.5 | C57BL/6 mice | Kidney | 55 | 64Cu | Gold | Cages | DOTA | Positive | 5000 | 22690722
15 | 1 | 6.642857 | Mouse | 22.5 | C57BL/6 mice | Kidney | 30 | 64Cu | Gold | Cages | DOTA | Positive | 5000 | 22690722 | 64Cu-DOTA-PEG-AuNCs (30 nm) tumor
15 | 4 | 7.071429 | Mouse | 22.5 | C57BL/6 mice | Kidney | 30 | 64Cu | Gold | Cages | DOTA | Positive | 5000 | 22690722
15 | 24 | 3.785714 | Mouse | 22.5 | C57BL/6 mice | Kidney | 30 | 64Cu | Gold | Cages | DOTA | Positive | 5000 | 22690722
16 | 4 | 0.7407407 | Mouse | NA | SCID mice | Kidney | 42.5 | ICP-MS | Gold | Nanoparticle | No | NA | 5000 | 21711861 | 43 nm AuNP-PEG5000 (Kennedy et al. 2011)
16 | 8 | 0.462963 | Mouse | NA | SCID mice | Kidney | 42.5 | ICP-MS | Gold | Nanoparticle | No | NA | 5000 | 21711861
16 | 24 | 0.2380952 | Mouse | NA | SCID mice | Kidney | 42.5 | ICP-MS | Gold | Nanoparticle | No | NA | 5000 | 21711861
16 | 48 | 0.3835979 | Mouse | NA | SCID mice | Kidney | 42.5 | ICP-MS | Gold | Nanoparticle | No | NA | 5000 | 21711861
17 | 0.5 | 2.26 | Mouse | 21 | Nude mice | Kidney | 50 | ICP-MS | Gold | Nanoparticle | No | Negative | 5000 | 21093587 | 50nm Au PEG
17 | 2 | 0.93 | Mouse | 21 | Nude mice | Kidney | 50 | ICP-MS | Gold | Nanoparticle | No | Negative | 5000 | 21093587
18 | 1 | 9.29972 | Mouse | 20 | Balb/c mice | Kidney | 7.2 | ICP-MS | Gold | Nanoclusters | BSA | Negative | Yes | 25671498 | GNC-BSA 7.2
18 | 24 | 9.971989 | Mouse | 20 | Balb/c mice | Kidney | 7.2 | ICP-MS | Gold | Nanoclusters | BSA | Negative | yes | 25671498
18 | 72 | 4.593838 | Mouse | 20 | Balb/c mice | Kidney | 7.2 | ICP-MS | Gold | Nanoclusters | BSA | Negative | yes | 25671498
19 | 0.083333333 | 12.19828 | Mouse | 26.1 | C57BL/6 mice | Kidney | 5 | NAA | Gold | Composite devices | No | Positive | 0 | 17962085 | 5 nm P-Au-CND
19 | 1 | 10.77586 | Mouse | 26.1 | C57BL/6 mice | Kidney | 5 | NAA | Gold | Composite devices | No | Positive | 0 | 17962085
19 | 24 | 23.7069 | Mouse | 26.1 | C57BL/6 mice | Kidney | 5 | NAA | Gold | Composite devices | No | Positive | 0 | 17962085
19 | 96 | 11.93966 | Mouse | 26.1 | C57BL/6 mice | Kidney | 5 | NAA | Gold | Composite devices | No | Positive | 0 | 17962085
20 | 0.083333333 | 5.201613 | Mouse | 26.1 | C57BL/6 mice | Kidney | 5 | NAA | Gold | Composite devices | No | Negative | 0 | 17962085 | 5 nm Ng-Au-CND
20 | 1 | 6.895161 | Mouse | 26.1 | C57BL/6 mice | Kidney | 5 | NAA | Gold | Composite devices | No | Negative | 0 | 17962085
20 | 24 | 9.919355 | Mouse | 26.1 | C57BL/6 mice | Kidney | 5 | NAA | Gold | Composite devices | No | Negative | 0 | 17962085
20 | 96 | 4.475806 | Mouse | 26.1 | C57BL/6 mice | Kidney | 5 | NAA | Gold | Composite devices | No | Negative | 0 | 17962085
21 | 0.083333333 | 4.864865 | Mouse | 26.1 | C57BL/6 mice | Kidney | 5 | NAA | Gold | Composite devices | No | Neutral | 0 | 17962085 | 5 nm N-Au-CND
21 | 1 | 5.810811 | Mouse | 26.1 | C57BL/6 mice | Kidney | 5 | NAA | Gold | Composite devices | No | Neutral | 0 | 17962085
21 | 24 | 9.189189 | Mouse | 26.1 | C57BL/6 mice | Kidney | 5 | NAA | Gold | Composite devices | No | Neutral | 0 | 17962085
21 | 96 | 3.918919 | Mouse | 26.1 | C57BL/6 mice | Kidney | 5 | NAA | Gold | Composite devices | No | Neutral | 0 | 17962085
22 | 1 | 2.78481 | Mouse | NA | Nude mice | Kidney | 24.4 | 64Cu | Gold | Nanoparticle | EGFR Target Affibody | Negative | 3000 | 23343632 | 64Cu-NOTA-Au-IONP-Affibody 24.4nm
22 | 2 | 3.924051 | Mouse | NA | Nude mice | Kidney | 24.4 | 64Cu | Gold | Nanoparticle | EGFR Target Affibody | Negative | 3000 | 23343632
22 | 4 | 5.56962 | Mouse | NA | Nude mice | Kidney | 24.4 | 64Cu | Gold | Nanoparticle | EGFR Target Affibody | Negative | 3000 | 23343632
22 | 24 | 4.683544 | Mouse | NA | Nude mice | Kidney | 24.4 | 64Cu | Gold | Nanoparticle | EGFR Target Affibody | Negative | 3000 | 23343632
22 | 48 | 3.291139 | Mouse | NA | Nude mice | Kidney | 24.4 | 64Cu | Gold | Nanoparticle | EGFR Target Affibody | Negative | 3000 | 23343632
23 | 2 | 6.24 | Mouse | 21 | Nude mice | Kidney | 120 | 64Cu | Gold | Nanoparticle | DOTA | NA | 2500 | 21608124 | SERS nanoparticles Gold 120nm
23 | 5 | 6.05 | Mouse | 21 | Nude mice | Kidney | 120 | 64Cu | Gold | Nanoparticle | DOTA | NA | 2500 | 21608124
23 | 24 | 4.13 | Mouse | 21 | Nude mice | Kidney | 120 | 64Cu | Gold | Nanoparticle | DOTA | NA | 2500 | 21608124
24 | 0.5 | 11.07 | Mouse | 23 | SCID mice | Kidney | 10 | 99mTc | Gold | Nanoparticle | Folic Acid | NA | 0 | 33212346 | 99mTc-labeled gold <10nm
24 | 1 | 7.55 | Mouse | 23 | SCID mice | Kidney | 10 | 99mTc | Gold | Nanoparticle | Folic Acid | NA | 0 | 33212346
24 | 3 | 5.48 | Mouse | 23 | SCID mice | Kidney | 10 | 99mTc | Gold | Nanoparticle | Folic Acid | NA | 0 | 33212346
25 | 24 | 4.289855 | Mouse | 20 | ICR mice | Kidney | 16 | ICP-MS | Gold | Nanoparticle | NO | Neutral | 0 | 24550205 | AuNP-C10-SN4 16nm
25 | 168 | 0.5942029 | Mouse | 20 | ICR mice | Kidney | 16 | ICP-MS | Gold | Nanoparticle | NO | Neutral | 0 | 24550205
25 | 672 | 0.5652174 | Mouse | 20 | ICR mice | Kidney | 16 | ICP-MS | Gold | Nanoparticle | NO | Neutral | 0 | 24550205
26 | 24 | 1.826087 | Mouse | 20 | ICR mice | Kidney | 16 | ICP-MS | Gold | Nanoparticle | NO | Neutral | 2000 | 24550205 | AuNP-PEG2000 16nm
26 | 168 | 0.5942029 | Mouse | 20 | ICR mice | Kidney | 16 | ICP-MS | Gold | Nanoparticle | NO | Neutral | 2000 | 24550205
26 | 672 | 0.5942029 | Mouse | 20 | ICR mice | Kidney | 16 | ICP-MS | Gold | Nanoparticle | NO | Neutral | 2000 | 24550205
27 | 24 | 36.7619 | Mouse | 27.5 | Male ddY mice | Kidney | 15 | ICP-MS | Gold | Nanoparticle | NO | Very negative | 0 | 18722754 | Gold NP 15nm
28 | 24 | 2.666667 | Mouse | 27.5 | Male ddY mice | Kidney | 50 | ICP-MS | Gold | Nanoparticle | NO | Very negative | 0 | 18722754 | Gold NP 50nm
29 | 24 | 0.952381 | Mouse | 27.5 | Male ddY mice | Kidney | 100 | ICP-MS | Gold | Nanoparticle | NO | Very negative | 0 | 18722754 | Gold 100nm
30 | 24 | 4.190476 | Mouse | 27.5 | Male ddY mice | Kidney | 200 | ICP-MS | Gold | Nanoparticle | NO | Very negative | 0 | 18722754 | Gold 200nm
31 | 48 | 4.99 | Mouse | 22.5 | Nude mice | Kidney | 20 | 111In | Gold | Nanoparticle | NO | Neutral | 5000 | 19131103 | 20-nm AuNPs coated with PEG5000-TA
32 | 48 | 1.87 | Mouse | 22.5 | Nude mice | Kidney | 80 | 111In | Gold | Nanoparticle | NO | Neutral | 5000 | 19131103 | 80-nm AuNPs coated with PEG5000-TA
33 | 1 | 5.901639 | Mouse | NA | Balb/c mice | Kidney | 9.4 | PET | Gold | Nanoparticle | No | Neutral | 5000 | 24272951 | 64CuAuNPs 9.4nm
33 | 24 | 4.590164 | Mouse | NA | Balb/c mice | Kidney | 9.4 | PET | Gold | Nanoparticle | No | Neutral | 5000 | 24272951
33 | 48 | 5.245902 | Mouse | NA | Balb/c mice | Kidney | 9.4 | PET | Gold | Nanoparticle | No | Neutral | 5000 | 24272951
34 | 0.5 | 3.02 | Mouse | 22.5 | Nude mice | Kidney | 21.5 | 99mTc | Gold | Nanoparticle | RGDfC peptide | NA | 0 | 21513349 | 99mTc-AuNP-RGD 21.5nm
34 | 1 | 2.42 | Mouse | 22.5 | Nude mice | Kidney | 21.5 | 99mTc | Gold | Nanoparticle | RGDfC peptide | NA | 0 | 21513349
34 | 3 | 2.96 | Mouse | 22.5 | Nude mice | Kidney | 21.5 | 99mTc | Gold | Nanoparticle | RGDfC peptide | NA | 0 | 21513349
34 | 24 | 1.46 | Mouse | 22.5 | Nude mice | Kidney | 21.5 | 99mTc | Gold | Nanoparticle | RGDfC peptide | NA | 0 | 21513349
35 | 4 | 1.682243 | Mouse | 19 | Kunming mice | Kidney | 6.2 | ICP-AES | Gold | Nanoparticle | No | Neutral | 3400 | 29677597 | PEG coated Au NPs 6.2nm
35 | 24 | 3.962617 | Mouse | 19 | Kunming mice | Kidney | 6.2 | ICP-AES | Gold | Nanoparticle | No | Neutral | 3400 | 29677597
35 | 48 | 7.775701 | Mouse | 19 | Kunming mice | Kidney | 6.2 | ICP-AES | Gold | Nanoparticle | No | Neutral | 3400 | 29677597
35 | 144 | 5.64486 | Mouse | 19 | Kunming mice | Kidney | 6.2 | ICP-AES | Gold | Nanoparticle | No | Neutral | 3400 | 29677597
35 | 240 | 1.420561 | Mouse | 19 | Kunming mice | Kidney | 6.2 | ICP-AES | Gold | Nanoparticle | No | Neutral | 3400 | 29677597
35 | 480 | 0.2242991 | Mouse | 19 | Kunming mice | Kidney | 6.2 | ICP-AES | Gold | Nanoparticle | No | Neutral | 3400 | 29677597
36 | 4 | 4.037383 | Mouse | 19 | Kunming mice | Kidney | 24.3 | ICP-AES | Gold | Nanoparticle | No | Neutral | 3400 | 29677597 | PEG coated Au NPs 24.3nm
36 | 24 | 7.700935 | Mouse | 19 | Kunming mice | Kidney | 24.3 | ICP-AES | Gold | Nanoparticle | No | Neutral | 3400 | 29677597
36 | 48 | 5.233645 | Mouse | 19 | Kunming mice | Kidney | 24.3 | ICP-AES | Gold | Nanoparticle | No | Neutral | 3400 | 29677597
36 | 144 | 4.485981 | Mouse | 19 | Kunming mice | Kidney | 24.3 | ICP-AES | Gold | Nanoparticle | No | Neutral | 3400 | 29677597
36 | 240 | 2.616822 | Mouse | 19 | Kunming mice | Kidney | 24.3 | ICP-AES | Gold | Nanoparticle | No | Neutral | 3400 | 29677597
36 | 480 | 0.5233645 | Mouse | 19 | Kunming mice | Kidney | 24.3 | ICP-AES | Gold | Nanoparticle | No | Neutral | 3400 | 29677597
37 | 4 | 2.915888 | Mouse | 19 | Kunming mice | Kidney | 42.5 | ICP-AES | Gold | Nanoparticle | No | Neutral | 3400 | 29677597 | PEG coated Au NPs 42.5nm
37 | 24 | 7.17757 | Mouse | 19 | Kunming mice | Kidney | 42.5 | ICP-AES | Gold | Nanoparticle | No | Neutral | 3400 | 29677597
37 | 48 | 5.271028 | Mouse | 19 | Kunming mice | Kidney | 42.5 | ICP-AES | Gold | Nanoparticle | No | Neutral | 3400 | 29677597
37 | 144 | 4.411215 | Mouse | 19 | Kunming mice | Kidney | 42.5 | ICP-AES | Gold | Nanoparticle | No | Neutral | 3400 | 29677597
37 | 240 | 2.205607 | Mouse | 19 | Kunming mice | Kidney | 42.5 | ICP-AES | Gold | Nanoparticle | No | Neutral | 3400 | 29677597
37 | 480 | 3.065421 | Mouse | 19 | Kunming mice | Kidney | 42.5 | ICP-AES | Gold | Nanoparticle | No | Neutral | 3400 | 29677597
37 | 720 | 2.168224 | Mouse | 19 | Kunming mice | Kidney | 42.5 | ICP-AES | Gold | Nanoparticle | No | Neutral | 3400 | 29677597
37 | 2160 | 0.4859813 | Mouse | 19 | Kunming mice | Kidney | 42.5 | ICP-AES | Gold | Nanoparticle | No | Neutral | 3400 | 29677597
38 | 4 | 0.6728972 | Mouse | 19 | Kunming mice | Kidney | 61.2 | ICP-AES | Gold | Nanoparticle | No | Neutral | 3400 | 29677597 | PEG coated Au NPs 61.2nm
38 | 24 | 0.5981308 | Mouse | 19 | Kunming mice | Kidney | 61.2 | ICP-AES | Gold | Nanoparticle | No | Neutral | 3400 | 29677597
38 | 48 | 0.5233645 | Mouse | 19 | Kunming mice | Kidney | 61.2 | ICP-AES | Gold | Nanoparticle | No | Neutral | 3400 | 29677597
38 | 144 | 0.1495327 | Mouse | 19 | Kunming mice | Kidney | 61.2 | ICP-AES | Gold | Nanoparticle | No | Neutral | 3400 | 29677597
39 | 1 | 9.58 | Mouse | 19.1 | Balb/c mice | Kidney | 44.1 | 111In | Gold | Nanoparticle | EGFR target Cetuximab | NA | 5000 | 24990295 | 111In-C225-AuNPs 44.1
39 | 4 | 9.73 | Mouse | 19.1 | Balb/c mice | Kidney | 44.1 | 111In | Gold | Nanoparticle | EGFR target Cetuximab | NA | 5000 | 24990295
39 | 24 | 11.79 | Mouse | 19.1 | Balb/c mice | Kidney | 44.1 | 111In | Gold | Nanoparticle | EGFR target Cetuximab | NA | 5000 | 24990295
39 | 48 | 8.38 | Mouse | 19.1 | Balb/c mice | Kidney | 44.1 | 111In | Gold | Nanoparticle | EGFR target Cetuximab | NA | 5000 | 24990295
40 | 24 | 7.27 | Mouse | 19.1 | Balb/c mice | Kidney | 44.1 | 111In | Gold | Nanoparticle | No | NA | 5000 | 24990295 | 111In-AuNP
41 | 1 | 3.823529 | Mouse | 18 | Balb/c mice | Kidney | 5 | 199Au | Gold | Nanoparticle | DAPTA | NA | 5000 | 26865221 | 5 nm 199Au-AuNP-PEG
41 | 4 | 1.911765 | Mouse | 18 | Balb/c mice | Kidney | 5 | 199Au | Gold | Nanoparticle | DAPTA | NA | 5000 | 26865221
41 | 24 | 0.5882353 | Mouse | 18 | Balb/c mice | Kidney | 5 | 199Au | Gold | Nanoparticle | DAPTA | NA | 5000 | 26865221
42 | 1 | 5 | Mouse | 18 | Balb/c mice | Kidney | 18 | 199Au | Gold | Nanoparticle | DAPTA | NA | 5000 | 26865221 | 18 nm 199Au-AuNP-PEG
42 | 4 | 2.142857 | Mouse | 18 | Balb/c mice | Kidney | 18 | 199Au | Gold | Nanoparticle | DAPTA | NA | 5000 | 26865221
42 | 24 | 0.8571429 | Mouse | 18 | Balb/c mice | Kidney | 18 | 199Au | Gold | Nanoparticle | DAPTA | NA | 5000 | 26865221
43 | 24 | 0.2285714 | Mouse | 20 | Nude mice | Kidney | 46 | ICP-MS | Gold | Nanoparticle | No | NA | Dextran | 31501470 | Gold dextran
43 | 168 | 0.4380952 | Mouse | 20 | Nude mice | Kidney | 46 | ICP-MS | Gold | Nanoparticle | No | NA | Dextran | 31501470
43 | 336 | 0.2285714 | Mouse | 20 | Nude mice | Kidney | 46 | ICP-MS | Gold | Nanoparticle | No | NA | Dextran | 31501470
44 | 6 | 3.921569 | Mouse | 18 | Balb/c mice | Kidney | 10 | ICP-MS | Gold | Rods | Folic Acid | NA | Yes | 25933697 | FA receptor gold rod 9-11nm , 35-40nm
44 | 24 | 4.411765 | Mouse | 18 | Balb/c mice | Kidney | 10 | ICP-MS | Gold | Rods | Folic Acid | NA | Yes | 25933697
44 | 168 | 1.960784 | Mouse | 18 | Balb/c mice | Kidney | 10 | ICP-MS | Gold | Rods | Folic Acid | NA | Yes | 25933697
45 | 24 | 1.04065 | Mouse | 18 | Balb/c mice | Kidney | 14 | NAA | Gold | Rods | No | NA | Yes | 20210487 | Gold nanorod 45*14
45 | 168 | 0.6504065 | Mouse | 18 | Balb/c mice | Kidney | 14 | NAA | Gold | Rods | No | NA | Yes | 20210487
45 | 672 | 0.2601626 | Mouse | 18 | Balb/c mice | Kidney | 14 | NAA | Gold | Rods | No | NA | Yes | 20210487
46 | 1 | 1.591836735 | Mouse | 20 | Balb/c mice | Kidney | 9.1 | 198Au | Gold | Rods | No | NA | 5000 | 24766522 | Gold Nanorods 39.2*9.1nm
46 | 6 | 0.256410256 | Mouse | 20 | Balb/c mice | Kidney | 9.1 | 198Au | Gold | Rods | No | NA | 5000 | 24766522
46 | 24 | 0.153846154 | Mouse | 20 | Balb/c mice | Kidney | 9.1 | 198Au | Gold | Rods | No | NA | 5000 | 24766522
47 | 0.5 | 1.075269 | Mouse | 21.4 | Nude mice | Kidney | 10 | ICP-MS | Gold | Rods | No | Neutral | 5000 | 21093587 | 10*45nm Gold Rods PEG
47 | 2 | 1.935484 | Mouse | 21.4 | Nude mice | Kidney | 10 | ICP-MS | Gold | Rods | No | Neutral | 5000 | 21093587
47 | 6 | 1.397849462 | Mouse | 21.4 | Nude mice | Kidney | 10 | ICP-MS | Gold | Rods | No | Neutral | 5000 | 21093587
47 | 24 | 3.11827957 | Mouse | 21.4 | Nude mice | Kidney | 10 | ICP-MS | Gold | Rods | No | Neutral | 5000 | 21093587
47 | 72 | 1.612903 | Mouse | 21.4 | Nude mice | Kidney | 10 | ICP-MS | Gold | Rods | No | Neutral | 5000 | 21093587
48 | 1 | 0.5602241 | Mouse | 20 | Balb/c mice | Kidney | 15 | ICP-MS | Gold | Rods | No | Neutral | 2000 | 25671498 | AuNR-SiO2-PEG 41.8 15*60
48 | 24 | 0.5602241 | Mouse | 20 | Balb/c mice | Kidney | 15 | ICP-MS | Gold | Rods | No | Neutral | 2000 | 25671498
48 | 72 | 0.15 | Mouse | 20 | Balb/c mice | Kidney | 15 | ICP-MS | Gold | Rods | No | Neutral | 2000 | 25671498
49 | 1 | 0.1120448 | Mouse | 20 | Balb/c mice | Kidney | 15 | ICP-MS | Gold | Rods | BSA | Negative | 2000 | 25671498 | AuNR-SiO2-BSA 44.3
49 | 24 | 0.1120448 | Mouse | 20 | Balb/c mice | Kidney | 15 | ICP-MS | Gold | Rods | BSA | Negative | 2000 | 25671498
49 | 72 | 0.09 | Mouse | 20 | Balb/c mice | Kidney | 15 | ICP-MS | Gold | Rods | BSA | Negative | 2000 | 25671498
50 | 1 | 0.1120448 | Mouse | 20 | Balb/c mice | Kidney | 15 | ICP-MS | Gold | Rods | BSA | Negative | 2000 | 25671498 | AuNR-BSA 20.2
50 | 24 | 0.1120448 | Mouse | 20 | Balb/c mice | Kidney | 15 | ICP-MS | Gold | Rods | BSA | Negative | 2000 | 25671498
50 | 72 | 0.134 | Mouse | 20 | Balb/c mice | Kidney | 15 | ICP-MS | Gold | Rods | BSA | Negative | 2000 | 25671498
51 | 72 | 4.93617 | Mouse | 32 | Male ddY mice | Kidney | 11 | ICP-MS | Gold | Rods | No | Neutral | 5000 | 23050635 | PEG-modified gold nanorods AP 5.0 10.6*49.6
52 | 72 | 4.595745 | Mouse | 32 | Male ddY mice | Kidney | 17.2 | ICP-MS | Gold | Rods | No | Neutral | 5000 | 23050635 | PEG-modified gold nanorods AP 1.7 17.2*27.0
53 | 24 | 18.19527 | Mouse | 20 | Balb/c mice | Kidney | 24.7 | ICP-MS | Gold | Rods | No | NA | 2000 | 32780938 | M-AuHNRs 46nm * 24.7
54 | 24 | 18.90533 | Mouse | 20 | Balb/c mice | Kidney | 105 | ICP-MS | Gold | Rods | No | NA | 2000 | 32780938 | L-AuHNRs 105nm
55 | 1 | 10.76923 | Mouse | 20 | Nude mice | Kidney | 11 | ICP-MS | Gold | Rods | Biotin | Neutral | Yes | 26333115 | GNR/TSDOX 51.6*11nm
55 | 12 | 9.401709 | Mouse | 20 | Nude mice | Kidney | 11 | ICP-MS | Gold | Rods | Biotin | Neutral | Yes | 26333115
55 | 24 | 7.008547 | Mouse | 20 | Nude mice | Kidney | 11 | ICP-MS | Gold | Rods | Biotin | Neutral | Yes | 26333115
56 | 24 | 13.61842 | Mouse | 20 | Balb/c mice | Kidney | 9 | ICP-AES | Gold | Rods | polydopamine | Very negative | 0 | 29235846 | AuNR - Cpda 35*9nm
56 | 168 | 0.3289474 | Mouse | 20 | Balb/c mice | Kidney | 9 | ICP-AES | Gold | Rods | polydopamine | Very negative | 0 | 29235846
57 | 5 | 7.027972 | Mouse | 18 | Nude mice | Kidney | 10 | 64Cu | Gold | Rods | No | Positive | 5000 | 22916075 | AuNR - DOX 45*10nm
57 | 48 | 3.711111 | Mouse | 18 | Nude mice | Kidney | 10 | 64Cu | Gold | Rods | No | Positive | 5000 | 22916075
58 | 5 | 5.559441 | Mouse | 18 | Nude mice | Kidney | 10 | 64Cu | Gold | Rods | cRGDY | Positive | 5000 | 22916075 | AuNR - DOX-cRGD 45*10nm
58 | 48 | 4.066667 | Mouse | 18 | Nude mice | Kidney | 10 | 64Cu | Gold | Rods | cRGDY | Positive | 5000 | 22916075
59 | 24 | 3.445378 | Mouse | 20 | ICR mice | Kidney | 7.5 | ICP-MS | Gold | Rods | No | Neutral | 2000 | 24673744 | AuNR-PTPEGm950 7.5*28
60 | 48 | 4.021978 | Mouse | 18 | Nude mice | Kidney | 2 | PET | Gold | Rods | No | NA | 5000 | 27698939 | 2*10
61 | 48 | 3.846154 | Mouse | 18 | Nude mice | Kidney | 10 | PET | Gold | Rods | No | NA | 5000 | 27698939 | 13*40
62 | 48 | 3.978022 | Mouse | 18 | Nude mice | Kidney | 13 | PET | Gold | Rods | No | NA | 5000 | 27698939
63 | 48 | 3.67033 | Mouse | 18 | Nude mice | Kidney | 13 | PET | Gold | Rods | No | NA | 5000 | 27698939
64 | 48 | 2.879121 | Mouse | 18 | Nude mice | Kidney | 18 | PET | Gold | Rods | No | NA | 5000 | 27698939 | GNR P5 18*45
65 | 0.166666667 | 0.6666667 | Mouse | 22.5 | Balb/c mice | Kidney | 10 | PET | Gold | Rods | Gentamicin | NA | 0 | 24758188 | gentamicin–GNRs complex 10*41
65 | 0.333333333 | 0.7368421 | Mouse | 22.5 | Balb/c mice | Kidney | 10 | PET | Gold | Rods | Gentamicin | NA | 0 | 24758188
65 | 0.5 | 1.192982 | Mouse | 22.5 | Balb/c mice | Kidney | 10 | PET | Gold | Rods | Gentamicin | NA | 0 | 24758188
65 | 1 | 0.8070175 | Mouse | 22.5 | Balb/c mice | Kidney | 10 | PET | Gold | Rods | Gentamicin | NA | 0 | 24758188
66 | 3 | 7.777778 | Mouse | 18 | Nude mice | Kidney | 32 | PET | Graphene Oxide | Nanoparticle | VEGF121 | NA | 5000 | 25477170 | 4Cu-GO-VEGF121 32nm
66 | 48 | 6.043956 | Mouse | 18 | Nude mice | Kidney | 32 | PET | Graphene Oxide | Nanoparticle | VEGF121 | NA | 5000 | 25477170
67 | 3 | 5.802469 | Mouse | 18 | Nude mice | Kidney | 27 | PET | Graphene Oxide | Nanoparticle | No | NA | 5000 | 25477170 | 4Cu-GO 27nm
67 | 48 | 2.967033 | Mouse | 18 | Nude mice | Kidney | 27 | PET | Graphene Oxide | Nanoparticle | No | NA | 5000 | 25477170
68 | 3 | 6.857143 | Mouse | 18 | Balb/c mice | Kidney | 37 | PET | Graphene Oxide | Nanoparticle | TRC105 | Neutral | 5000 | 23374706 | 64Cu–NOTA–RGO–TRC105
68 | 48 | 5.915493 | Mouse | 18 | Balb/c mice | Kidney | 37 | PET | Graphene Oxide | Nanoparticle | TRC105 | Neutral | 5000 | 23374706
69 | 48 | 4.295775 | Mouse | 18 | Balb/c mice | Kidney | 26.2 | PET | Graphene Oxide | Nanoparticle | No | Negative | 5000 | 23374706
70 | 3 | 3.676471 | Mouse | 18 | Balb/c mice | Kidney | 27 | PET | Graphene Oxide | Nanoparticle | TRC105 | Neutral | 5000 | 22386918 | 66Ga-NOTA-GO-TRC105 27nm
70 | 24 | 3.967391 | Mouse | 18 | Balb/c mice | Kidney | 27 | PET | Graphene Oxide | Nanoparticle | TRC105 | Neutral | 5000 | 22386918
71 | 3 | 3.455882 | Mouse | 18 | Balb/c mice | Kidney | 22 | PET | Graphene Oxide | Nanoparticle | No | Neutral | 5000 | 22386918 | 66Ga-NOTA-GO 22nm
71 | 24 | 4.130435 | Mouse | 18 | Balb/c mice | Kidney | 22 | PET | Graphene Oxide | Nanoparticle | No | Neutral | 5000 | 22386918
72 | 3 | 3.414634 | Mouse | 18 | Balb/c mice | Kidney | 27 | PET | Graphene Oxide | Nanoparticle | TRC105 | Neutral | 5000 | 22339280
72 | 48 | 3.883495 | Mouse | 18 | Balb/c mice | Kidney | 27 | PET | Graphene Oxide | Nanoparticle | TRC105 | Neutral | 5000 | 22339280
73 | 3 | 2.317073 | Mouse | 18 | Balb/c mice | Kidney | 22 | PET | Graphene Oxide | Nanoparticle | No | Neutral | 5000 | 22339280 | 64Cu-NOTA-GO 22nm
73 | 48 | 4.174757 | Mouse | 18 | Balb/c mice | Kidney | 22 | PET | Graphene Oxide | Nanoparticle | No | Neutral | 5000 | 22339280
74 | 0.033 | 2.285714 | Mouse | 30 | Kunming mice | Kidney | 308 | PET | Graphene Oxide | Nanosheets | No | Negative | 0 | 25356071 | 125I-NGO
74 | 0.5 | 2.285714 | Mouse | 30 | Kunming mice | Kidney | 308 | PET | Graphene Oxide | Nanosheets | No | Negative | 0 | 25356071
74 | 1 | 3.047619 | Mouse | 30 | Kunming mice | Kidney | 308 | PET | Graphene Oxide | Nanosheets | No | Negative | 0 | 25356071
74 | 3 | 2.285714 | Mouse | 30 | Kunming mice | Kidney | 308 | PET | Graphene Oxide | Nanosheets | No | Negative | 0 | 25356071
74 | 6 | 0.7619048 | Mouse | 30 | Kunming mice | Kidney | 308 | PET | Graphene Oxide | Nanosheets | No | Negative | 0 | 25356071
75 | 44 | 1.928571 | Mouse | 18.4 | Balb/c mice | Kidney | 63 | PET | Graphene Oxide | Nanoparticle | NOTA | NA | 5000 | 27109431 | 64Cu-NOTA–RGO–IONP–1stPEG 63nm
76 | 44 | 3 | Mouse | 18.4 | Balb/c mice | Kidney | 72 | PET | Graphene Oxide | Nanoparticle | NOTA | NA | 5000 | 27109431 | 64Cu-NOTA–RGO–IONP–1stPEG -2nd PEG 72nm
77 | 48 | 1.568627 | Mouse | 20 | Balb/c mice | Kidney | 55 | 131I | Graphene Oxide | Nanoparticle | No | NA | 5000 | 26188609 | 131I-RGO-PEG.
78 | 1 | 3.4375 | Mouse | 22 | Balb/c mice | Kidney | 20 | 125I | Graphene Oxide | Nanosheets | No | NA | 10000 | 21162527 | 125I-NGS-PEG 10-30nm
78 | 6 | 1.875 | Mouse | 22 | Balb/c mice | Kidney | 20 | 125I | Graphene Oxide | Nanosheets | No | NA | 10000 | 21162527
78 | 24 | 0.15625 | Mouse | 22 | Balb/c mice | Kidney | 20 | 125I | Graphene Oxide | Nanosheets | No | NA | 10000 | 21162527
78 | 72 | 0.0012 | Mouse | 22 | Balb/c mice | Kidney | 20 | 125I | Graphene Oxide | Nanosheets | No | NA | 10000 | 21162527
79 | 0.033333333 | 1.955034 | Mouse | NA | ICR mice | Kidney | 243 | 125I | Graphene Oxide | Nanoparticle | No | NA | 0 | 22830500 | 125I-s-GO 243nm
79 | 0.083333333 | 1.221896 | Mouse | NA | ICR mice | Kidney | 243 | 125I | Graphene Oxide | Nanoparticle | No | NA | 0 | 22830500
79 | 0.166666667 | 0.7331378 | Mouse | NA | ICR mice | Kidney | 243 | 125I | Graphene Oxide | Nanoparticle | No | NA | 0 | 22830500
79 | 0.5 | 1.221896 | Mouse | NA | ICR mice | Kidney | 243 | 125I | Graphene Oxide | Nanoparticle | No | NA | 0 | 22830500
79 | 3 | 0.4887586 | Mouse | NA | ICR mice | Kidney | 243 | 125I | Graphene Oxide | Nanoparticle | No | NA | 0 | 22830500
80 | 0.033333333 | 1.354497 | Mouse | NA | ICR mice | Kidney | 914 | 125I | Graphene Oxide | Nanoparticle | No | NA | 0 | 22830500 | 125I-l-GO 914nm
80 | 0.083333333 | 1.015873 | Mouse | NA | ICR mice | Kidney | 914 | 125I | Graphene Oxide | Nanoparticle | No | NA | 0 | 22830500
80 | 0.166666667 | 0.6772487 | Mouse | NA | ICR mice | Kidney | 914 | 125I | Graphene Oxide | Nanoparticle | No | NA | 0 | 22830500
80 | 0.5 | 0.1693122 | Mouse | NA | ICR mice | Kidney | 914 | 125I | Graphene Oxide | Nanoparticle | No | NA | 0 | 22830500
81 | 1 | 0.69 | Mouse | 20 | Kunming mice | Kidney | 800 | 188Re | Graphene Oxide | Nanoparticle | No | Negative | 0 | https://doi.org/10.1016/j.carbon.2010.11.005 | 188Re–GO mostly upto 800nm
81 | 3 | 0.7 | Mouse | 20 | Kunming mice | Kidney | 800 | 188Re | Graphene Oxide | Nanoparticle | No | Negative | 0 | https://doi.org/10.1016/j.carbon.2010.11.005
81 | 6 | 0.56 | Mouse | 20 | Kunming mice | Kidney | 800 | 188Re | Graphene Oxide | Nanoparticle | No | Negative | 0 | https://doi.org/10.1016/j.carbon.2010.11.005
81 | 12 | 0.34 | Mouse | 20 | Kunming mice | Kidney | 800 | 188Re | Graphene Oxide | Nanoparticle | No | Negative | 0 | https://doi.org/10.1016/j.carbon.2010.11.005
81 | 24 | 0.18 | Mouse | 20 | Kunming mice | Kidney | 800 | 188Re | Graphene Oxide | Nanoparticle | No | Negative | 0 | https://doi.org/10.1016/j.carbon.2010.11.005
81 | 48 | 0.19 | Mouse | 20 | Kunming mice | Kidney | 800 | 188Re | Graphene Oxide | Nanoparticle | No | Negative | 0 | https://doi.org/10.1016/j.carbon.2010.11.005
82 | 24 | 8.852459 | Mouse | 20 | Nude mice | Kidney | 220 | PET | Graphene Oxide | Nanoparticle | follicle-stimulating hormone receptor mAb | Neutral | 5000 | 27490486 | 64Cu-NOTA-GO-FSHR-mAb
83 | 24 | 5.327869 | Mouse | 20 | Nude mice | Kidney | 220 | PET | Graphene Oxide | Nanoparticle | No | Neutral | 5000 | 27490486 | 64Cu-NOTA-GO
84 | 72 | 2.658228 | Mouse | 19.1 | Balb/c mice | Kidney | 68 | PET | Graphene Oxide | Nanoparticle | No | Negative | 5000 | 27254470 | 64Cu-RGO-IONP-PEG 68nm
84 | 240 | 2.468354 | Mouse | 19.1 | Balb/c mice | Kidney | 68 | PET | Graphene Oxide | Nanoparticle | No | Negative | 5000 | 27254470
84 | 408 | 3.037975 | Mouse | 19.1 | Balb/c mice | Kidney | 68 | PET | Graphene Oxide | Nanoparticle | No | Negative | 5000 | 27254470
85 | 0.25 | 5.21 | Mouse | 20 | Nude mice | Kidney | 25 | 99mTc | Graphene Oxide | Nanoparticle | Folic Acid | NA | Yes | 30133308 | 99mTc-nGO-PEG-FA
85 | 0.5 | 8.34 | Mouse | 20 | Nude mice | Kidney | 25 | 99mTc | Graphene Oxide | Nanoparticle | Folic Acid | NA | Yes | 30133308
85 | 1 | 11.41 | Mouse | 20 | Nude mice | Kidney | 25 | 99mTc | Graphene Oxide | Nanoparticle | Folic Acid | NA | Yes | 30133308
85 | 2 | 9.76 | Mouse | 20 | Nude mice | Kidney | 25 | 99mTc | Graphene Oxide | Nanoparticle | Folic Acid | NA | Yes | 30133308
85 | 4 | 7.51 | Mouse | 20 | Nude mice | Kidney | 25 | 99mTc | Graphene Oxide | Nanoparticle | Folic Acid | NA | Yes | 30133308
85 | 6 | 5.86 | Mouse | 20 | Nude mice | Kidney | 25 | 99mTc | Graphene Oxide | Nanoparticle | Folic Acid | NA | Yes | 30133308
85 | 24 | 3.03 | Mouse | 20 | Nude mice | Kidney | 25 | 99mTc | Graphene Oxide | Nanoparticle | Folic Acid | NA | Yes | 30133308
85 | 48 | 2.35 | Mouse | 20 | Nude mice | Kidney | 25 | 99mTc | Graphene Oxide | Nanosheets | Folic Acid | NA | Yes | 30133308
86 | 4 | 1.056604 | Mouse | NA | Balb/c mice | Kidney | 75 | 125I | Graphene Oxide | Nanosheets | Dextran | NA | 0 | https://doi.org/10.1016/j.carbon.2011.05.057 | 125I–GO–DEX 50-100nm
86 | 72 | 0.3018868 | Mouse | NA | Balb/c mice | Kidney | 75 | 125I | Graphene Oxide | Nanosheets | Dextran | NA | 0 | https://doi.org/10.1016/j.carbon.2011.05.057
87 | 48 | 1.790323 | Mouse | NA | Balb/c mice | Kidney | 50 | 125I | Graphene Oxide | Nanoparticle | No | NA | Yes | 22378564 | 125I-RGO–IONP–PEG 50nm
88 | 22 | 7.868852 | Mouse | 22.5 | Nude mice | Kidney | 129.1 | 64Cu | Silica | Nanoparticle | VEGF121 | Negative | 5000 | 25353068 | 64Cu-NOTA-MSN-PEG-VEGF121
89 | 22 | 4.262295 | Mouse | 22.5 | Nude mice | Kidney | 125.2 | 64Cu | Silica | Nanoparticle | No | Negative | 5000 | 25353068 | 64Cu-NOTA-MSN-PEG
90 | 48 | 5.771429 | Mouse | 17 | Balb/c mice | Kidney | 175.3 | 64Cu | Silica | Nanoparticle | TRC105 | Neutral | 5000 | 24937108 | r 64Cu-MSN-800CW-TRC105(Fab). 80nm
91 | 48 | 6.857143 | Mouse | 17 | Balb/c mice | Kidney | 80 | 64Cu | Silica | Nanoparticle | No | NA | 5000 | 24937108 | r 64Cu-MSN-800CW
92 | 24 | 7.820896 | Mouse | NA | mice | Kidney | 194.4 | 64Cu | Silica | Nanoparticle | TRC105 | Neutral | 5000 | 24875656 | 4Cu-HMSN-ZW800-TRC105 150nm
93 | 24 | 4.656716 | Mouse | NA | mice | Kidney | 150 | 64Cu | Silica | Nanoparticle | No | NA | 5000 | 24875656 | 4Cu-HMSN-ZW800
94 | 5 | 7.181818 | Mouse | 17 | Balb/c mice | Kidney | 168 | 64Cu | Silica | Nanoparticle | TRC105 | Neutral | 5000 | 24083623 | 64Cu-NOTA-mSiO2-PEG-TRC105 - 80nm
94 | 48 | 6.216216 | Mouse | 17 | Balb/c mice | Kidney | 168 | 64Cu | Silica | Nanoparticle | No | Neutral | 5000 | 24083623
95 | 5 | 7.727273 | Mouse | 17 | Balb/c mice | Kidney | 168 | 64Cu | Silica | Nanoparticle | TRC105 | Neutral | 5000 | 24083623 | 64Cu-NOTA-mSiO2-PEG5 - 80nm
95 | 48 | 4.864865 | Mouse | 17 | Balb/c mice | Kidney | 168 | 64Cu | Silica | Nanoparticle | cRGDY | Neutral | 5000 | 24083623
96 | 4 | 3.48 | Mouse | 21.4 | Nude mice | Kidney | 7 | 124I | Silica | Nanoparticle | cRGDY | Neutral | 500 | 21670497 | 124I-cRGDY-PEG-dots 7nm
96 | 24 | 1.36 | Mouse | 21.4 | Nude mice | Kidney | 7 | 124I | Silica | Nanoparticle | cRGDY | Neutral | 500 | 21670497
96 | 72 | 1.12 | Mouse | 21.4 | Nude mice | Kidney | 7 | 124I | Silica | Nanoparticle | cRGDY | Neutral | 500 | 21670497
96 | 96 | 1.92 | Mouse | 21.4 | Nude mice | Kidney | 7 | 124I | Silica | Nanoparticle | cRGDY | Neutral | 500 | 21670497
96 | 168 | 0.24 | Mouse | 21.4 | Nude mice | Kidney | 7 | 124I | Silica | Nanoparticle | cRGDY | Neutral | 500 | 21670497
97 | 24 | 1.588235 | Mouse | 21.4 | Nude mice | Kidney | 7 | 124I | Silica | Nanoparticle | No | Neutral | 500 | 21670497 | 24I-PEG-dots
97 | 96 | 0.2156863 | Mouse | 21.4 | Nude mice | Kidney | 7 | 124I | Silica | Nanoparticle | No | Neutral | 500 | 21670497
98 | 18 | 5.855856 | Mouse | 18 | Nude mice | Kidney | 200 | 64Cu | Silica | Nanoparticle | No | Neutral | 5000 | 25955122 | 64Cu-NOTA-HMSN-PEG
99 | 18 | 6.486486 | Mouse | 18 | Nude mice | Kidney | 200 | 64Cu | Silica | Nanoparticle | cRGDY | Neutral | 5000 | 25955122 | 64Cu-NOTA-HMSN-PEG-cRGDyK
100 | 0.5 | 0.99 | Mouse | 25 | Swiss albino mice | Kidney | 900 | 99mTc | Silica | Nanoparticle | No | Negative | 0 | 26249579 | 99mTc-DTPA-MSN
100 | 1 | 0.82 | Mouse | 25 | Swiss albino mice | Kidney | 900 | 99mTc | Silica | Nanoparticle | No | Negative | 0 | 26249579
100 | 4 | 1 | Mouse | 25 | Swiss albino mice | Kidney | 900 | 99mTc | Silica | Nanoparticle | No | Negative | 0 | 26249579
101 | 48 | 5.294118 | Mouse | 20 | Balb/c mice | Kidney | 190.1 | 89Zr | Silica | Nanoparticle | TRC105 | Neutral | 5000 | 27980987 | 89Zr-bMSN‐PEG5k‐TRC105 190nm
102 | 48 | 5.098039 | Mouse | 20 | Balb/c mice | Kidney | 190.1 | 89Zr | Silica | Nanoparticle | TRC105 | Neutral | 5000 | 27980987 | 89Zr]bMSN‐PEG5k 190nm
103 | 504 | 1.16129032 | Mouse | 20 | Balb/c mice | Kidney | 150 | 89Zr | Silica | Nanoparticle | No | Very Negative | 5000 | 26213260 | 89Zr-MSN 150nm
104 | 0.5 | 2.293233 | Mouse | 19 | C57BL/6 mice | Kidney | 87.31 | PET | Silica | Nanoparticle | Adpgk | Neutral | 5000 | 31556987 | 64Cu-NOTA-bMSN(CpG/Ce6)-Adpgk 87nm
104 | 2.5 | 2.969925 | Mouse | 19 | C57BL/6 mice | Kidney | 87.31 | PET | Silica | Nanoparticle | Adpgk | Neutral | 5000 | 31556987
104 | 17 | 1.616541 | Mouse | 19 | C57BL/6 mice | Kidney | 87.31 | PET | Silica | Nanoparticle | Adpgk | Neutral | 5000 | 31556987
104 | 25 | 1.842105 | Mouse | 19 | C57BL/6 mice | Kidney | 87.31 | PET | Silica | Nanoparticle | Adpgk | Neutral | 5000 | 31556987
105 | 24 | 0.62 | Mouse | 34 | ICR mice | Kidney | 20 | 125I | Silica | Nanoparticle | No | NA | 0 | 19936708 | 125I-SiNPs 20nm
105 | 72 | 0.28 | Mouse | 34 | ICR mice | Kidney | 20 | 125I | Silica | Nanoparticle | No | NA | 0 | 19936708
105 | 168 | 0.24 | Mouse | 34 | ICR mice | Kidney | 20 | 125I | Silica | Nanoparticle | No | NA | 0 | 19936708
105 | 360 | 0.19 | Mouse | 34 | ICR mice | Kidney | 20 | 125I | Silica | Nanoparticle | No | NA | 0 | 19936708
105 | 720 | 0.11 | Mouse | 34 | ICR mice | Kidney | 20 | 125I | Silica | Nanoparticle | No | NA | 0 | 19936708
106 | 24 | 0.3 | Mouse | 34 | ICR mice | Kidney | 20 | 125I | Silica | Nanoparticle | No | NA | 0 | 19936708 | 125I-SiNPs 80nm
106 | 72 | 0.13 | Mouse | 34 | ICR mice | Kidney | 20 | 125I | Silica | Nanoparticle | No | NA | 0 | 19936708
106 | 168 | 0.04 | Mouse | 34 | ICR mice | Kidney | 20 | 125I | Silica | Nanoparticle | No | NA | 0 | 19936708
106 | 360 | 0.03 | Mouse | 34 | ICR mice | Kidney | 20 | 125I | Silica | Nanoparticle | No | NA | 0 | 19936708
106 | 720 | 0.03 | Mouse | 34 | ICR mice | Kidney | 20 | 125I | Silica | Nanoparticle | No | NA | 0 | 19936708
107 | 48 | 3.495 | Mouse | NA | mice | Kidney | 15 | 64Cu | Silica | Nanoparticle | No | NA | 0 | 21546997 | 64Cu-DO3A conjugated dextran SiMn QD 15.1nm
108 | 336 | 0.7446 | Mouse | 21 | ICR mice | Kidney | 109.38 | ICP-OES | Silica | Nanoparticle | No | Very Negative | 0 | 23593469 | SNPs
109 | 48 | 2.689394 | Mouse | 20 | Balb/c mice | Kidney | 13.5 | PET | Silica | Nanoparticle | No | NA | 500 | 34029471 | 86Y-DOTA-UPSN
110 | 5 | 3.068182 | Mouse | 21.4 | Nude mice | Kidney | 6.4 | PET | Silica | Nanoparticle | cRGDY | NA | 866 | 29123332 | 89Zr-DFO-cRGDY-PEG-C
110 | 24 | 2.840909 | Mouse | 21.4 | Nude mice | Kidney | 6.4 | PET | Silica | Nanoparticle | cRGDY | NA | 866 | 29123332
110 | 72 | 1.477273 | Mouse | 21.4 | Nude mice | Kidney | 6.4 | PET | Silica | Nanoparticle | cRGDY | NA | 866 | 29123332
111 | 5 | 2.97619 | Mouse | 21.4 | Nude mice | Kidney | 6.4 | PET | Silica | Nanoparticle | cRGDY | NA | 866 | 29123332 | d cRGDY-PEG- [ 89Zr]C′ dot
111 | 24 | 2.738095 | Mouse | 21.4 | Nude mice | Kidney | 6.4 | PET | Silica | Nanoparticle | cRGDY | NA | 866 | 29123332
111 | 72 | 2.380952 | Mouse | 21.4 | Nude mice | Kidney | 6.4 | PET | Silica | Nanoparticle | cRGDY | NA | 866 | 29123332
112 | 72 | 4.473684 | Mouse | 20 | Balb/c mice | Kidney | 13.64 | 64Cu | Silica | Nanoparticle | No | Neutral | 500 | 31565854 | 64Cu-NOTA-UPSN
113 | 72 | 3.421053 | Mouse | 20 | Balb/c mice | Kidney | 13.64 | 64Cu | Silica | Nanoparticle | No | Neutral | 500 | 31565854
114 | 0.1666667 | 11.8 | Mouse | NA | SCID mice | Kidney | 96 | SPECT/CT | Lipid | Nanoparticle | No | Very Negative | 2000 | 25862513 | Liposomes
114 | 2 | 11 | Mouse | NA | SCID mice | Kidney | 96 | SPECT/CT | Lipid | Nanoparticle | No | Very Negative | 2000 | 25862513
114 | 4 | 11.6 | Mouse | NA | SCID mice | Kidney | 96 | SPECT/CT | Lipid | Nanoparticle | No | Very Negative | 2000 | 25862513
114 | 8 | 12.4 | Mouse | NA | SCID mice | Kidney | 96 | SPECT/CT | Lipid | Nanoparticle | No | Very Negative | 2000 | 25862513
114 | 18 | 10.4 | Mouse | NA | SCID mice | Kidney | 96 | SPECT/CT | Lipid | Nanoparticle | No | Very Negative | 2000 | 25862513
114 | 24 | 10.6 | Mouse | NA | SCID mice | Kidney | 96 | SPECT/CT | Lipid | Nanoparticle | No | Very Negative | 2000 | 25862513
114 | 48 | 9 | Mouse | NA | SCID mice | Kidney | 96 | SPECT/CT | Lipid | Nanoparticle | No | Very Negative | 2000 | 25862513
114 | 72 | 8 | Mouse | NA | SCID mice | Kidney | 96 | SPECT/CT | Lipid | Nanoparticle | No | Very Negative | 2000 | 25862513
114 | 96 | 6.2 | Mouse | NA | SCID mice | Kidney | 96 | SPECT/CT | Lipid | Nanoparticle | No | Very Negative | 2000 | 25862513
114 | 120 | 4 | Mouse | NA | SCID mice | Kidney | 96 | SPECT/CT | Lipid | Nanoparticle | No | Very Negative | 2000 | 25862513
115 | 0.1666667 | 11.87755 | Mouse | 17 | Balb/c mice | Kidney | 100 | 125I | Lipid | Nanoparticle | No | NA | Yes | 16984142
115 | 6 | 7.22449 | Mouse | 17 | Balb/c mice | Kidney | 100 | 125I | Lipid | Nanoparticle | No | NA | Yes | 16984142
115 | 24 | 4.040816 | Mouse | 17 | Balb/c mice | Kidney | 100 | 125I | Lipid | Nanoparticle | No | NA | Yes | 16984142
115 | 72 | 3.55102 | Mouse | 17 | Balb/c mice | Kidney | 100 | 125I | Lipid | Nanoparticle | No | NA | Yes | 16984142
116 | 0.1666667 | 11.87755 | Mouse | 17 | Balb/c mice | Kidney | 101 | 125I | Lipid | Nanoparticle | No | NA | Yes | 16984142
116 | 6 | 7.22449 | Mouse | 17 | Balb/c mice | Kidney | 102 | 125I | Lipid | Nanoparticle | No | NA | Yes | 16984142
116 | 24 | 4.040816 | Mouse | 17 | Balb/c mice | Kidney | 103 | 125I | Lipid | Nanoparticle | No | NA | Yes | 16984142
116 | 48 | 2.326531 | Mouse | 17 | Balb/c mice | Kidney | 104 | 125I | Lipid | Nanoparticle | No | NA | Yes | 16984142
116 | 72 | 0.01 | Mouse | 17 | Balb/c mice | Kidney | 105 | 125I | Lipid | Nanoparticle | No | NA | Yes | 16984142
117 | 1 | 0.34 | Mouse | 27.5 | Balb/c mice | Kidney | 387 | 99mTc | Lipid | Nanoparticle | No | Very Negative | 0 | 15921775
117 | 6 | 1.19 | Mouse | 27.5 | Balb/c mice | Kidney | 387 | 99mTc | Lipid | Nanoparticle | No | Very Negative | 0 | 15921775
117 | 24 | 0.42 | Mouse | 27.5 | Balb/c mice | Kidney | 387 | 99mTc | Lipid | Nanoparticle | No | Very Negative | 0 | 15921775
118 | 2 | 2.708333 | Mouse | 27.5 | Balb/c mice | Kidney | 386 | 99mTc | Lipid | Nanoparticle | No | NA | 0 | 25454755
118 | 4 | 2.222222 | Mouse | 27.5 | Balb/c mice | Kidney | 386 | 99mTc | Lipid | Nanoparticle | No | NA | 0 | 25454755
118 | 24 | 1.111111 | Mouse | 27.5 | Balb/c mice | Kidney | 386 | 99mTc | Lipid | Nanoparticle | No | NA | 0 | 25454755
119 | 6 | 8.6 | Mouse | 20 | female FVB mice | Kidney | 120 | 64Cu | Lipid | Nanoparticle | No | NA | 1200 | 23342299
119 | 24 | 7.4 | Mouse | 20 | female FVB mice | Kidney | 120 | 64Cu | Lipid | Nanoparticle | No | NA | 1200 | 23342299
119 | 48 | 6.1 | Mouse | 20 | female FVB mice | Kidney | 120 | 64Cu | Lipid | Nanoparticle | No | NA | 1200 | 23342299
120 | 0.5 | 0.9145396 | Mouse | 20 | Balb/c mice | Kidney | 120 | 14C | Lipid | Nanoparticle | No | NA | 2000 | 16550475
120 | 1 | 1.101239 | Mouse | 20 | Balb/c mice | Kidney | 120 | 14C | Lipid | Nanoparticle | No | NA | 2000 | 16550475
120 | 2 | 0.9303372 | Mouse | 20 | Balb/c mice | Kidney | 120 | 14C | Lipid | Nanoparticle | No | NA | 2000 | 16550475
120 | 4 | 0.7683396 | Mouse | 20 | Balb/c mice | Kidney | 120 | 14C | Lipid | Nanoparticle | No | NA | 2000 | 16550475
120 | 6 | 0.7887329 | Mouse | 20 | Balb/c mice | Kidney | 120 | 14C | Lipid | Nanoparticle | No | NA | 2000 | 16550475
120 | 12 | 0.6680964 | Mouse | 20 | Balb/c mice | Kidney | 120 | 14C | Lipid | Nanoparticle | No | NA | 2000 | 16550475
120 | 24 | 0.2444325 | Mouse | 20 | Balb/c mice | Kidney | 120 | 14C | Lipid | Nanoparticle | No | NA | 2000 | 16550475
121 | 2 | 0.8943089 | Mouse | 27.5 | SCID mice | Kidney | 200 | 3H | Lipid | Nanoparticle | No | NA | 2000 | 20184929
121 | 4 | 1.626016 | Mouse | 27.5 | SCID mice | Kidney | 200 | 3H | Lipid | Nanoparticle | No | NA | 2000 | 20184929
121 | 8 | 1.260163 | Mouse | 27.5 | SCID mice | Kidney | 200 | 3H | Lipid | Nanoparticle | No | NA | 2000 | 20184929
121 | 12 | 1.097561 | Mouse | 27.5 | SCID mice | Kidney | 200 | 3H | Lipid | Nanoparticle | No | NA | 2000 | 20184929
121 | 24 | 0.8130081 | Mouse | 27.5 | SCID mice | Kidney | 200 | 3H | Lipid | Nanoparticle | No | NA | 2000 | 20184929
122 | 24 | 3.709091 | Mouse | 27 | CD1 mice | Kidney | 51 | 14C | Lipid | Nanoparticle | No | NA | 2000 | 34337865 | LNP-siARNTD 51nm
123 | 22 | 1.441441 | Mouse | 21.8 | Balb/c mice | Kidney | 118 | 64Cu | Lipid | Nanoparticle | No | Negative | 2000 | 24035550 | 64Cu-DOTA-liposome
124 | 22 | 5.405405 | Mouse | 21.8 | Balb/c mice | Kidney | 158.2 | 64Cu | Lipid | Nanoparticle | No | Negative | 2000 | 24035550 | tetrac/64Cu-DOTA-liposome
125 | 1 | 5.09 | Mouse | 19.1 | Balb/c mice | Kidney | 92.1 | 111In | Lipid | Nanoparticle | No | Neutral | 2000 | 23226020 | 111In-labeledlow RLP 92.1nm -1.8mV - 6.1mV
125 | 4 | 5.45 | Mouse | 19.1 | Balb/c mice | Kidney | 92.1 | 111In | Lipid | Nanoparticle | No | Neutral | 2000 | 23226020
126 | 1 | 5.67 | Mouse | 19.1 | Balb/c mice | Kidney | 99.2 | 111In | Lipid | Nanoparticle | No | Neutral | 2000 | 23226020 | 111In-labeledlmed RLP 99.2 -1.8mV - 6.1mV
126 | 4 | 2.96 | Mouse | 19.1 | Balb/c mice | Kidney | 99.2 | 111In | Lipid | Nanoparticle | No | Neutral | 2000 | 23226020
127 | 1 | 7.4 | Mouse | 19.1 | Balb/c mice | Kidney | 110.4 | 111In | Lipid | Nanoparticle | No | Neutral | 2000 | 23226020 | 111In-labeledlmed RLP 99.2 -1.8mV - 6.1mV
127 | 4 | 8.05 | Mouse | 19.1 | Balb/c mice | Kidney | 110.4 | 111In | Lipid | Nanoparticle | No | Neutral | 2000 | 23226020
128 | 1 | 2.63 | Mouse | 19.1 | Balb/c mice | Kidney | 110.4 | 111In | Lipid | Nanoparticle | No | Neutral | 0 | 23226020 | 111In-labeledlownoPEG RLP
129 | 1 | 6.9 | Mouse | NA | Nude mice | Kidney | 100 | 64Cu | Lipid | Nanoparticle | No | Negative | 2000 | 26646780 | PEGylated 64Cu-liposomes 5mol %
129 | 8 | 5.8 | Mouse | NA | Nude mice | Kidney | 100 | 64Cu | Lipid | Nanoparticle | No | Negative | 2000 | 26646780
129 | 24 | 4.8 | Mouse | NA | Nude mice | Kidney | 100 | 64Cu | Lipid | Nanoparticle | No | Negative | 2000 | 26646780
129 | 48 | 4.3 | Mouse | NA | Nude mice | Kidney | 100 | 64Cu | Lipid | Nanoparticle | No | Negative | 2000 | 26646780
130 | 1 | 7.9 | Mouse | NA | Nude mice | Kidney | 116 | 64Cu | Lipid | Nanoparticle | No | Negative | 2000 | 26646780 | PEGylated 64Cu-liposomes 10 mol%
130 | 8 | 6.4 | Mouse | NA | Nude mice | Kidney | 116 | 64Cu | Lipid | Nanoparticle | No | Negative | 2000 | 26646780
130 | 24 | 5.3 | Mouse | NA | Nude mice | Kidney | 116 | 64Cu | Lipid | Nanoparticle | No | Negative | 2000 | 26646780
130 | 48 | 4.9 | Mouse | NA | Nude mice | Kidney | 116 | 64Cu | Lipid | Nanoparticle | No | Negative | 2000 | 26646780
131 | 1 | 18.32 | Mouse | NA | SCID mice | Kidney | 100 | 111In | Lipid | Nanoparticle | No | Neutral | 2000 | 19528471 | 6 mol% PEG 111In liposomes 100nm
131 | 4 | 23.72 | Mouse | NA | SCID mice | Kidney | 100 | 111In | Lipid | Nanoparticle | No | Neutral | 2000 | 19528471
131 | 24 | 16.52 | Mouse | NA | SCID mice | Kidney | 100 | 111In | Lipid | Nanoparticle | No | Neutral | 2000 | 19528471
131 | 48 | 12.32 | Mouse | NA | SCID mice | Kidney | 100 | 111In | Lipid | Nanoparticle | No | Neutral | 2000 | 19528471
131 | 72 | 8.22 | Mouse | NA | SCID mice | Kidney | 100 | 111In | Lipid | Nanoparticle | No | Neutral | 2000 | 19528471
132 | 1 | 14.89 | Mouse | NA | SCID mice | Kidney | 101 | 111In | Lipid | Nanoparticle | No | NA | 2000 | 19528471 | 0.9 mol% PEG 111In liposomes 100nm
132 | 4 | 28.36 | Mouse | NA | SCID mice | Kidney | 102 | 111In | Lipid | Nanoparticle | No | NA | 2000 | 19528471
132 | 24 | 24.59 | Mouse | NA | SCID mice | Kidney | 103 | 111In | Lipid | Nanoparticle | No | NA | 2000 | 19528471
132 | 48 | 19.99 | Mouse | NA | SCID mice | Kidney | 104 | 111In | Lipid | Nanoparticle | No | NA | 2000 | 19528471
132 | 72 | 15 | Mouse | NA | SCID mice | Kidney | 105 | 111In | Lipid | Nanoparticle | No | NA | 2000 | 19528471
133 | 55 | 1.875 | Mouse | 39.7 | Mice | Kidney | 145 | 64Cu | Lipid | Nanoparticle | No | Very Negative | YES | 21388194 | 64Cu-SLNs.
134 | 12 | 7.218274 | Mouse | 22.5 | Balb/c mice | Kidney | 16 | 111In | Iron Oxide | Nanoparticle | Trastuzumab | NA | 5000 | 25311750 | 16nm Trastuzu targetted SPION PEG
134 | 24 | 6.121827 | Mouse | 22.5 | Balb/c mice | Kidney | 16 | 111In | Iron Oxide | Nanoparticle | Trastuzumab | NA | 5000 | 25311750
134 | 48 | 2.913706 | Mouse | 22.5 | Balb/c mice | Kidney | 16 | 111In | Iron Oxide | Nanoparticle | Trastuzumab | NA | 5000 | 25311750
135 | 48 | 6.568627 | Mouse | 18 | Nude mice | Kidney | 10 | 64Cu | Iron Oxide | Nanoparticle | No | NA | 5000 | 21367450 | 10 nm SIONPs
136 | 48 | 4.803922 | Mouse | 18 | Nude mice | Kidney | 60 | 64Cu | Iron Oxide | Nanoparticle | cRGDY | NA | 5000 | 21367450 | 10 nm SIONPs c-RGD
137 | 22 | 7.45283 | Mouse | 20 | Balb/c mice | Kidney | 20 | 111In | Iron Oxide | Nanoparticle | ChL6 | NA | 5000 | 17332622 | 20 nm In-ChL6-IONPs (DeNardo et al. 2007)
137 | 48 | 6.391509 | Mouse | 20 | Balb/c mice | Kidney | 20 | 111In | Iron Oxide | Nanoparticle | ChL6 | NA | 5000 | 17332622
137 | 72 | 5.117925 | Mouse | 20 | Balb/c mice | Kidney | 20 | 111In | Iron Oxide | Nanoparticle | ChL6 | NA | 5000 | 17332622
137 | 96 | 3.985849 | Mouse | 20 | Balb/c mice | Kidney | 20 | 111In | Iron Oxide | Nanoparticle | ChL6 | NA | 5000 | 17332622
138 | 24 | 14 | Mouse | 18.4 | Balb/c mice | Kidney | 39.4 | 111In | Iron Oxide | Nanoparticle | Trastuzumab | Neutral | 5000 | 26238078 | Tras IONP 39.4nm
139 | 24 | 11.9 | Mouse | 18.4 | Balb/c mice | Kidney | 40.3 | 111In | Iron Oxide | Nanoparticle | No | Neutral | 5000 | 26238078 | Con IONP40.3nm
140 | 24 | 22.9 | Mouse | 18.4 | Balb/c mice | Kidney | 22.3 | 111In | Iron Oxide | Nanoparticle | scFv | Neutral | 5000 | 26238078 | ScFv IONP22.3
141 | 24 | 21.7 | Mouse | 18.4 | Balb/c mice | Kidney | 28.1 | 111In | Iron Oxide | Nanoparticle | Peptide | Neutral | 5000 | 26238078 | Pep IONP28.1
142 | 0.016666667 | 12.38095 | Mouse | 20 | Balb/c mice | Kidney | 29 | ICP-OES | Iron Oxide | Nanoparticle | No | Very Negative | 0 | 27125435 | EDT - IONP (29nm)
142 | 0.033333333 | 31.42857 | Mouse | 20 | Balb/c mice | Kidney | 29 | ICP-OES | Iron Oxide | Nanoparticle | No | Very Negative | 0 | 27125435
142 | 0.25 | 3.333333 | Mouse | 20 | Balb/c mice | Kidney | 29 | ICP-OES | Iron Oxide | Nanoparticle | No | Very Negative | 0 | 27125435
142 | 0.5 | 5.714286 | Mouse | 20 | Balb/c mice | Kidney | 29 | ICP-OES | Iron Oxide | Nanoparticle | No | Very Negative | 0 | 27125435
143 | 0.016666667 | 3.68 | Mouse | NA | Balb/c mice | Kidney | 41 | 99mTc | Iron Oxide | Nanoparticle | Dextran | NA | 0 | https://doi.org/10.1007/s10967-012-2173-4 | 99mTc-USPIO 41nm
143 | 0.041666667 | 2.8 | Mouse | NA | Balb/c mice | Kidney | 41 | 99mTc | Iron Oxide | Nanoparticle | Dextran | NA | 0 | https://doi.org/10.1007/s10967-012-2173-4
143 | 0.08333333 | 2.55 | Mouse | NA | Balb/c mice | Kidney | 41 | 99mTc | Iron Oxide | Nanoparticle | Dextran | NA | 0 | https://doi.org/10.1007/s10967-012-2173-4
143 | 0.25 | 1.97 | Mouse | NA | Balb/c mice | Kidney | 41 | 99mTc | Iron Oxide | Nanoparticle | Dextran | NA | 0 | https://doi.org/10.1007/s10967-012-2173-4
143 | 0.5 | 1.93 | Mouse | NA | Balb/c mice | Kidney | 41 | 99mTc | Iron Oxide | Nanoparticle | Dextran | NA | 0 | https://doi.org/10.1007/s10967-012-2173-4
143 | 1 | 1.86 | Mouse | NA | Balb/c mice | Kidney | 41 | 99mTc | Iron Oxide | Nanoparticle | Dextran | NA | 0 | https://doi.org/10.1007/s10967-012-2173-4
143 | 2 | 1.76 | Mouse | NA | Balb/c mice | Kidney | 41 | 99mTc | Iron Oxide | Nanoparticle | Dextran | NA | 0 | https://doi.org/10.1007/s10967-012-2173-4
143 | 4 | 1.56 | Mouse | NA | Balb/c mice | Kidney | 41 | 99mTc | Iron Oxide | Nanoparticle | Dextran | NA | 0 | https://doi.org/10.1007/s10967-012-2173-4
143 | 6 | 0.66 | Mouse | NA | Balb/c mice | Kidney | 41 | 99mTc | Iron Oxide | Nanoparticle | Dextran | NA | 0 | https://doi.org/10.1007/s10967-012-2173-4
143 | 18 | 0.17 | Mouse | NA | Balb/c mice | Kidney | 41 | 99mTc | Iron Oxide | Nanoparticle | Dextran | NA | 0 | https://doi.org/10.1007/s10967-012-2173-4
143 | 24 | 0.14 | Mouse | NA | Balb/c mice | Kidney | 41 | 99mTc | Iron Oxide | Nanoparticle | Dextran | NA | 0 | https://doi.org/10.1007/s10967-012-2173-4
144 | 1.333333 | 4.606742 | Mouse | 19 | Balb/c mice | Kidney | 53.6 | 99mTc | Iron Oxide | Nanoparticle | Dextran | Neutral | 0 | 29341587 | 99mTc-ferucarbotran
145 | 24 | 0.5954545 | Mouse | 19 | Balb/c mice | Kidney | 127 | 89Zr | Iron Oxide | Nanoparticle | Dextran | Neutral | 0 | 29341587 | 89Zr-ferucarbotran
145 | 24 | 2.47619 | Mouse | NA | Mice | Kidney | 2.5 | 59Fe | Iron Oxide | Nanoparticle | zwitterion | Neutral | yes | 28193901
146 | 2 | 8.5 | Mouse | 22.5 | BALB/c mice | Kidney | 18 | 188Re | Iron Oxide | Nanoparticle | No | NA | yes | 29173814 | 188Re- Rituximab-SPION 18nm
146 | 4 | 9.3 | Mouse | 22.5 | BALB/c mice | Kidney | 18 | 188Re | Iron Oxide | Nanoparticle | No | NA | yes | 29173814
146 | 12 | 7.5 | Mouse | 22.5 | BALB/c mice | Kidney | 18 | 188Re | Iron Oxide | Nanoparticle | No | NA | yes | 29173814
146 | 24 | 5.8 | Mouse | 22.5 | BALB/c mice | Kidney | 18 | 188Re | Iron Oxide | Nanoparticle | No | NA | yes | 29173814
146 | 48 | 3.2 | Mouse | 22.5 | BALB/c mice | Kidney | 18 | 188Re | Iron Oxide | Nanoparticle | No | NA | yes | 29173814
147 | 24 | 1.896552 | Mouse | 20 | Nude mice | Kidney | 15.52 | ICP-MS | Iron Oxide | Nanoparticle | Dextran | Negative | 0 | 22100983 | SPIO 15.52nm
148 | 24 | 1.321839 | Mouse | 20 | Nude mice | Kidney | 29.05 | ICP-MS | Iron Oxide | Nanoparticle | Dextran | Negative | 0 | 22100983 | SPIO 29.05nm
149 | 24 | 1.436782 | Mouse | 20 | Nude mice | Kidney | 70.7 | ICP-MS | Iron Oxide | Nanoparticle | Dextran | Negative | 0 | 22100983 | SPIO 70.72nm
150 | 0.01666667 | 4.2 | Mouse | NA | Balb/c mice | Kidney | 80.2 | 111In | Iron Oxide | Nanoparticle | Dextran | Neutral | 0 | http://ijrr.com/article-1-3074-en.pdf | 111In-DTPA-SPION
150 | 0.08333333 | 5.5 | Mouse | NA | Balb/c mice | Kidney | 80.2 | 111In | Iron Oxide | Nanoparticle | Dextran | Neutral | 0 | http://ijrr.com/article-1-3074-en.pdf
150 | 0.25 | 3.7 | Mouse | NA | Balb/c mice | Kidney | 80.2 | 111In | Iron Oxide | Nanoparticle | Dextran | Neutral | 0 | http://ijrr.com/article-1-3074-en.pdf
150 | 0.5 | 2.2 | Mouse | NA | Balb/c mice | Kidney | 80.2 | 111In | Iron Oxide | Nanoparticle | Dextran | Neutral | 0 | http://ijrr.com/article-1-3074-en.pdf
150 | 1 | 1.3 | Mouse | NA | Balb/c mice | Kidney | 80.2 | 111In | Iron Oxide | Nanoparticle | Dextran | Neutral | 0 | http://ijrr.com/article-1-3074-en.pdf
150 | 2 | 1.2 | Mouse | NA | Balb/c mice | Kidney | 80.2 | 111In | Iron Oxide | Nanoparticle | Dextran | Neutral | 0 | http://ijrr.com/article-1-3074-en.pdf
150 | 6 | 0.8 | Mouse | NA | Balb/c mice | Kidney | 80.2 | 111In | Iron Oxide | Nanoparticle | Dextran | Neutral | 0 | http://ijrr.com/article-1-3074-en.pdf
150 | 24 | 0.2 | Mouse | NA | Balb/c mice | Kidney | 81.2 | 111In | Iron Oxide | Nanoparticle | Dextran | Neutral | 0 | http://ijrr.com/article-1-3074-en.pdf
151 | 24 | 18 | Mouse | 18.4 | Balb/c mice | Kidney | 50 | 111In | Iron Oxide | Nanoparticle | scFv | Neutral | 5000 | 26238078 | ScFv IONP50
152 | 24 | 16.5 | Mouse | 18.4 | Balb/c mice | Kidney | 100 | 111In | Iron Oxide | Nanoparticle | scFv | Neutral | 5000 | 26238078 | ScFv IONP100
153 | 0.03333333 | 0.54 | Mouse | NA | Mice | Kidney | 85 | 68Ga | Iron Oxide | Nanoparticle | NH2 | Neutral | yes | https://doi.org/10.1007/s10967-016-5058-0 | 68Ga-PEG-SPIONs
153 | 0.25 | 0.52 | Mouse | NA | Mice | Kidney | 85 | 68Ga | Iron Oxide | Nanoparticle | NH2 | Neutral | yes | https://doi.org/10.1007/s10967-016-5058-0
153 | 0.5 | 0.41 | Mouse | NA | Mice | Kidney | 85 | 68Ga | Iron Oxide | Nanoparticle | NH2 | Neutral | yes | https://doi.org/10.1007/s10967-016-5058-0
153 | 1 | 0.3 | Mouse | NA | Mice | Kidney | 85 | 68Ga | Iron Oxide | Nanoparticle | NH2 | Neutral | yes | https://doi.org/10.1007/s10967-016-5058-0
153 | 2 | 0.04 | Mouse | NA | Mice | Kidney | 85 | 68Ga | Iron Oxide | Nanoparticle | NH2 | Neutral | yes | https://doi.org/10.1007/s10967-016-5058-0
154 | 3 | 6.938776 | Mouse | 22.5 | Nude mice | Kidney | 6 | SPECT/CT | Iron Oxide | Nanoparticle | No | NA | 3400 | 26353592 | 99mTc-USPION-RGD
155 | 3 | 8.979592 | Mouse | 22.5 | Nude mice | Kidney | 6 | SPECT/CT | Iron Oxide | Nanoparticle | No | NA | 3400 | 26353592 | 99mTc-USPION-RAD
156 | 0.5 | 6.093023 | Mouse | 35 | Swiss albino mice | Kidney | 52 | 99mTc | Iron Oxide | Nanoparticle | No | Very Negative | 6000 | 30706223 | 99mTc-encapsulated MIONPs
156 | 1 | 2.662791 | Mouse | 35 | Swiss albino mice | Kidney | 52 | 99mTc | Iron Oxide | Nanoparticle | No | Very Negative | 6000 | 30706223
156 | 2 | 2.139535 | Mouse | 35 | Swiss albino mice | Kidney | 52 | 99mTc | Iron Oxide | Nanoparticle | No | Very Negative | 6000 | 30706223
157 | 0.5 | 7.170732 | Mouse | 35 | Swiss albino mice | Kidney | 52 | 99mTc | Iron Oxide | Nanoparticle | No | Very Negative | 6000 | 30706223 | 99mTc-encapsulated MIONPs
157 | 1 | 6.390244 | Mouse | 35 | Swiss albino mice | Kidney | 52 | 99mTc | Iron Oxide | Nanoparticle | No | Very Negative | 6000 | 30706223
157 | 2 | 5.268293 | Mouse | 35 | Swiss albino mice | Kidney | 52 | 99mTc | Iron Oxide | Nanoparticle | No | Very Negative | 6000 | 30706223
158 | 0.5 | 1.781818 | Mouse | 23 | Nude mice | Kidney | 69.2 | 68Ga | Iron Oxide | Nanoparticle | Bombesin | Positive | Chitosan | 31040674 | 68Ga-DOTA–BN–TMC–MNPs 69.2nm
158 | 1 | 1.236364 | Mouse | 23 | Nude mice | Kidney | 69.2 | 68Ga | Iron Oxide | Nanoparticle | Bombesin | Positive | Chitosan | 31040674
158 | 1.5 | 0.9454545 | Mouse | 23 | Nude mice | Kidney | 69.2 | 68Ga | Iron Oxide | Nanoparticle | Bombesin | Positive | Chitosan | 31040674
158 | 2 | 2.218182 | Mouse | 23 | Nude mice | Kidney | 69.2 | 68Ga | Iron Oxide | Nanoparticle | Bombesin | Positive | Chitosan | 31040674
159 | 12 | 7.238095 | Mouse | 22.5 | BALB/c mice | Kidney | 16 | 111In | Iron Oxide | Nanoparticle | Trastuzumab | NA | 5000 | 25311750 | Indium111-labeled Trastuzumab-Functionalized, APTES-PEG Coated SPIONs
159 | 24 | 6.142857 | Mouse | 22.5 | BALB/c mice | Kidney | 16 | 111In | Iron Oxide | Nanoparticle | Trastuzumab | NA | 5000 | 25311750
159 | 48 | 3 | Mouse | 22.5 | BALB/c mice | Kidney | 16 | 111In | Iron Oxide | Nanoparticle | Trastuzumab | NA | 5000 | 25311750
160 | 1 | 3.293808 | Mouse | 20 | C57BL/6 mice | Kidney | 162 | electron spin resonance (ESR) spectroscopy | Iron Oxide | Nanoparticle | Heparin | Neutral | 20000 | 24065589 | novel PEGylated and heparinized magnetic iron oxide nano-platform (DNPH3) 162nm
160 | 48 | 4.611331 | Mouse | 20 | C57BL/6 mice | Kidney | 162 | electron spin resonance (ESR) spectroscopy | Iron Oxide | Nanoparticle | Heparin | Neutral | 20000 | 24065589
161 | 1 | 4.28195 | Mouse | 20 | C57BL/6 mice | Kidney | 171 | electron spin resonance (ESR) spectroscopy | Iron Oxide | Nanoparticle | Heparin | Neutral | 20000 | 24065589 | DNPH4 171nm
161 | 48 | 4.611331 | Mouse | 20 | C57BL/6 mice | Kidney | 171 | electron spin resonance (ESR) spectroscopy | Iron Oxide | Nanoparticle | Heparin | Neutral | 20000 | 24065589
162 | 0.01666667 | 7.2 | Mouse | 22.5 | Nude mice | Kidney | 20.3 | 64Cu | Polymeric | Nanoparticle | Folic Acid | NA | 1600 | 16000291 | 64Cu-TETA-SCK-Folate 20.3nm
162 | 1 | 8.1 | Mouse | 22.5 | Nude mice | Kidney | 20.3 | 64Cu | Polymeric | Nanoparticle | Folic Acid | NA | 1600 | 16000291
162 | 4 | 7.9 | Mouse | 22.5 | Nude mice | Kidney | 20.3 | 64Cu | Polymeric | Nanoparticle | Folic Acid | NA | 1600 | 16000291
162 | 24 | 8.5 | Mouse | 22.5 | Nude mice | Kidney | 20.3 | 64Cu | Polymeric | Nanoparticle | Folic Acid | NA | 1600 | 16000291
163 | 0.01666667 | 9 | Mouse | 22.5 | Nude mice | Kidney | 20.3 | 64Cu | Polymeric | Nanoparticle | No | NA | 1600 | 16000291 | 64Cu-TETA-SCK
163 | 1 | 8.6 | Mouse | 22.5 | Nude mice | Kidney | 20.3 | 64Cu | Polymeric | Nanoparticle | No | NA | 1600 | 16000291
163 | 4 | 9.5 | Mouse | 22.5 | Nude mice | Kidney | 20.3 | 64Cu | Polymeric | Nanoparticle | No | NA | 1600 | 16000291
163 | 24 | 10.8 | Mouse | 22.5 | Nude mice | Kidney | 20.3 | 64Cu | Polymeric | Nanoparticle | No | NA | 1600 | 16000291
164 | 48 | 2.994012 | Mouse | 23.5 | Balb/c mice | Kidney | 23.3 | 111In | Polymeric | Nanolatex | No | Neutral | yes | 19420561 | Nanolatex 20
165 | 48 | 5.05988 | Mouse | 23.5 | Balb/c mice | Kidney | 33.3 | 111In | Polymeric | Nanolatex | No | Neutral | yes | 19420561 | Nanolatex 30
166 | 48 | 4.431138 | Mouse | 23.5 | Balb/c mice | Kidney | 62 | 111In | Polymeric | Nanolatex | No | Neutral | yes | 19420561 | Nanolatex 60
167 | 24 | 9.117647 | Mouse | NA | Balb/c mice | Kidney | 97 | 111In | Polymeric | Micelles | No | NA | 0 | 26860294 | 111In polymeric micelles 194nm
168 | 24 | 0.31 | Mouse | 22 | Balb/c mice | Kidney | 144 | 99mTc | Polymeric | Nanoparticle | No | Negative | 0 | 32431497 | 99mTc-HA-CHEMS-Cur-TPGS 144nm , -20mV
169 | 24 | 4.705882 | Mouse | 23.5 | Swiss albino mice | Kidney | 23 | 111In | Polymeric | Nanoparticle | No | NA | 0 | 21612822 | 111In-labeled TNYL-RAW-CCPM
170 | 6 | 14.02186 | Mouse | 20 | Balb/c mice | Kidney | 77.2 | SPECT/CT | Polymeric | Micelles | No | Neutral | 5000 | 21176954 | 123I-labeled nanoparticles (mixed micelles F−) Hollow
171 | 6 | 13.36612 | Mouse | 20 | Balb/c mice | Kidney | 77.2 | SPECT/CT | Polymeric | Micelles | Folic Acid | Neutral | 5000 | 21176954 | 123I-labeled nanoparticles (mixed micelles F+)
172 | 48 | 3.439716 | Mouse | 23 | C57BL/6 mice | Kidney | 13 | 89Zr | Polymeric | Nanoparticle | Dextran | NA | 0 | 23300273 | 89Zr-DNP 13nm(core)
173 | 3 | 22.7 | Mouse | 20 | Balb/c mice | Kidney | 104.2 | 99mTc | Polymeric | Nanoparticle | FA/K237 | Negative | 2000 | 27791199 | 99mTc-labeled NPs
173 | 9 | 6.23 | Mouse | 20 | Balb/c mice | Kidney | 104.2 | 99mTc | Polymeric | Nanoparticle | FA/K237 | Negative | 2000 | 27791199
174 | 1 | 12.82609 | Mouse | 27 | C57BL/6 mice | Kidney | 22 | 64Cu | Polymeric | Nanoparticle | No | Very Negative | 5000 | 27286872 | 64Cu-comb
174 | 4 | 12.3913 | Mouse | 27 | C57BL/6 mice | Kidney | 22 | 64Cu | Polymeric | Nanoparticle | No | Very Negative | 5000 | 27286872
174 | 24 | 9.347826 | Mouse | 27 | C57BL/6 mice | Kidney | 22 | 64Cu | Polymeric | Nanoparticle | No | Very Negative | 5000 | 27286872
175 | 4 | 4.1 | Mouse | 18 | Balb/c mice | Kidney | 57.8 | 111In | Polymeric | Nanoparticle | No | Neutral | 5000 | 20195708 | 111In-NT-BCMS 57nm
175 | 24 | 2.3 | Mouse | 18 | Balb/c mice | Kidney | 57.8 | 111In | Polymeric | Nanoparticle | No | Neutral | 5000 | 20195708
175 | 48 | 1.9 | Mouse | 18 | Balb/c mice | Kidney | 57.8 | 111In | Polymeric | Nanoparticle | No | Neutral | 5000 | 20195708
175 | 72 | 1.9 | Mouse | 18 | Balb/c mice | Kidney | 57.8 | 111In | Polymeric | Nanoparticle | No | Neutral | 5000 | 20195708
176 | 4 | 4.7 | Mouse | 18 | Balb/c mice | Kidney | 61 | 111In | Polymeric | Nanoparticle | No | Neutral | 5000 | 20195708 | 111In-T-BCMS 61nm
176 | 24 | 2.7 | Mouse | 18 | Balb/c mice | Kidney | 61 | 111In | Polymeric | Nanoparticle | No | Neutral | 5000 | 20195708
176 | 48 | 2.1 | Mouse | 18 | Balb/c mice | Kidney | 61 | 111In | Polymeric | Nanoparticle | No | Neutral | 5000 | 20195708
176 | 72 | 2 | Mouse | 18 | Balb/c mice | Kidney | 61 | 111In | Polymeric | Nanoparticle | No | Neutral | 5000 | 20195708
177 | 1 | 0.6802721 | Mouse | NA | Swiss albino mice | Kidney | 70 | 99mTc | Polymeric | Micelles | No | Neutral | yes | 23369008 | NP3
178 | 1 | 3.809524 | Mouse | NA | Swiss albino mice | Kidney | 107 | 99mTc | Polymeric | Vesicles | No | Negative | yes | 23369008 | NP13
179 | 1 | 0.8163265 | Mouse | NA | Swiss albino mice | Kidney | 121 | 99mTc | Polymeric | Micelles | No | Neutral | yes | 23369008 | HNP3
180 | 1 | 1.768707 | Mouse | NA | Swiss albino mice | Kidney | 140 | 99mTc | Polymeric | Vesicles | No | Negative | yes | 23369008 | HNP13
181 | 1 | 4.811189 | Mouse | 25 | Balb/c mice | Kidney | 138.52 | 99mTc | Polymeric | Nanoparticle | No | Negative | 0 | 30171428 | radiolabeled BLPNP
181 | 4 | 9.636364 | Mouse | 25 | Balb/c mice | Kidney | 138.52 | 99mTc | Polymeric | Nanoparticle | No | Negative | 0 | 30171428
181 | 24 | 2.461538 | Mouse | 25 | Balb/c mice | Kidney | 138.52 | 99mTc | Polymeric | Nanoparticle | No | Negative | 0 | 30171428
182 | 1 | 0.952381 | Mouse | 27.5 | Swiss albino mice | Kidney | 140 | 99mTc | Polymeric | Nanoparticle | No | Negative | 0 | 20609382 | 99mTc-labeled LTZ-loaded PLGA NPs (LTZ-NPs) 140nm
182 | 4 | 1.657143 | Mouse | 27.5 | Swiss albino mice | Kidney | 141 | 99mTc | Polymeric | Nanoparticle | No | Negative | 0 | 20609382
182 | 8 | 1.238095 | Mouse | 27.5 | Swiss albino mice | Kidney | 142 | 99mTc | Polymeric | Nanoparticle | No | Negative | 0 | 20609382
182 | 24 | 1.066667 | Mouse | 27.5 | Swiss albino mice | Kidney | 143 | 99mTc | Polymeric | Nanoparticle | No | Negative | 0 | 20609382
183 | 48 | 3.89 | Mouse | 27.5 | Nude mice | Kidney | 100 | 111In | Polymeric | Nanoparticle | PSMA | NA | yes | 28001364 | 111In-TNP targetted 100nm
183 | 72 | 2.21 | Mouse | 27.5 | Nude mice | Kidney | 100 | 111In | Polymeric | Nanoparticle | PSMA | NA | yes | 28001364
183 | 96 | 2.92 | Mouse | 27.5 | Nude mice | Kidney | 100 | 111In | Polymeric | Nanoparticle | PSMA | NA | yes | 28001364
184 | 48 | 8.01 | Mouse | 27.5 | Nude mice | Kidney | 100 | 111In | Polymeric | Nanoparticle | No | NA | yes | 28001364 | 111In-UNP untargetted 100nm
184 | 72 | 1.9 | Mouse | 27.5 | Nude mice | Kidney | 100 | 111In | Polymeric | Nanoparticle | No | NA | yes | 28001364
184 | 96 | 2.46 | Mouse | 27.5 | Nude mice | Kidney | 100 | 111In | Polymeric | Nanoparticle | No | NA | yes | 28001364
185 | 2 | 5.964912 | Mouse | 28.5 | Balb/c mice | Kidney | 400 | PET | Silica | Nanoparticle | No | Negative | 0 | https://doi.org/10.1007/s11051-015-2938-0 | 18FMSiNPs 80nm
186 | 1.333333 | 1.244 | Mouse | 19.7 | C57BL/6 Mice | Kidney | 109 | 89Zr | Iron Oxide | Nanoparticle | Dextran | Neutral | 0 | 29341587 | 89Zr –perimag-COOH
186 | 24 | 1.104 | Mouse | 19.7 | C57BL/6 Mice | Kidney | 109 | 89Zr | Iron Oxide | Nanoparticle | Dextran | Neutral | 0 | 29341587 | 89Zr –perimag-COOH
187 | 24 | 1.054545 | Mouse | 20 | Nude mice | Kidney | 28 | ICP-MS | Iron Oxide | Nanoparticle | Dextran | Negative | 0 | 22100983 | SPIO
188 | 24 | 2.036364 | Mouse | 20 | Nude mice | Kidney | 28 | ICP-MS | Iron Oxide | Nanoparticle | Dextran | Negative | 0 | 22100983 | SPIO
189 | 24 | 1.654545 | Mouse | 20 | Nude mice | Kidney | 28 | ICP-MS | Iron Oxide | Nanoparticle | Dextran | Neutral | 0 | 22100983 | SPIO
190 | 24 | 1.627273 | Mouse | 20 | Nude mice | Kidney | 28 | ICP-MS | Iron Oxide | Nanoparticle | Dextran | Neutral | 0 | 22100983 | SPIO
191 | 24 | 1.409091 | Mouse | 20 | Nude mice | Kidney | 28 | ICP-MS | Iron Oxide | Nanoparticle | Dextran | Positive | 0 | 22100983 | SPIO
192 | 24 | 1.709091 | Mouse | 20 | Nude mice | Kidney | 28 | ICP-MS | Iron Oxide | Nanoparticle | Dextran | Positive | 0 | 22100983 | SPIO
193 | 4 | 2.5 | Mouse | 18 | Balb/c mice | Kidney | 57.8 | 111In | Polymeric | Nanoparticle | No | Neutral | 5000 | 20195708 | 111In-NT-BCMS 57nm MCF7
193 | 24 | 2.1 | Mouse | 18 | Balb/c mice | Kidney | 57.8 | 111In | Polymeric | Nanoparticle | No | Neutral | 5000 | 20195708
193 | 48 | 1.7 | Mouse | 18 | Balb/c mice | Kidney | 57.8 | 111In | Polymeric | Nanoparticle | No | Neutral | 5000 | 20195708
193 | 72 | 1.2 | Mouse | 18 | Balb/c mice | Kidney | 57.8 | 111In | Polymeric | Nanoparticle | No | Neutral | 5000 | 20195708
194 | 4 | 2.3 | Mouse | 18 | Balb/c mice | Kidney | 61 | 111In | Polymeric | Nanoparticle | EGF | Neutral | 5000 | 20195708 | 111In-T-BCMS 61nm MCF7
194 | 24 | 2.1 | Mouse | 18 | Balb/c mice | Kidney | 61 | 111In | Polymeric | Nanoparticle | EGF | Neutral | 5000 | 20195708
194 | 48 | 1.4 | Mouse | 18 | Balb/c mice | Kidney | 61 | 111In | Polymeric | Nanoparticle | EGF | Neutral | 5000 | 20195708
194 | 72 | 1.5 | Mouse | 18 | Balb/c mice | Kidney | 61 | 111In | Polymeric | Nanoparticle | EGF | Neutral | 5000 | 20195708
195 | 0.25 | 5.84 | Mouse | NA | Male ddY mice | Kidney | 10 | 111In | Polymeric | Nanocomplex | No | NA | 0 | 29972867 | 11In‐POPC‐SMA
195 | 0.5 | 6.86 | Mouse | NA | Male ddY mice | Kidney | 10 | 111In | Polymeric | Nanocomplex | No | NA | 0 | 29972867
195 | 3 | 4.54 | Mouse | NA | Male ddY mice | Kidney | 10 | 111In | Polymeric | Nanocomplex | No | NA | 0 | 29972867
195 | 6 | 2.36 | Mouse | NA | Male ddY mice | Kidney | 10 | 111In | Polymeric | Nanocomplex | No | NA | 0 | 29972867
195 | 24 | 2.67 | Mouse | NA | Male ddY mice | Kidney | 10 | 111In | Polymeric | Nanocomplex | No | NA | 0 | 29972867
196 | 0.5 | 1.929825 | Mouse | NA | Male ddY mice | Kidney | 10 | 111In | Polymeric | Nanoparticle | No | NA | 0 | 29972867 | 11In‐POPC‐SMA LIPOSOMES
196 | 3 | 1.578947 | Mouse | NA | Male ddY mice | Kidney | 10 | 111In | Polymeric | Nanoparticle | No | NA | 0 | 29972867
197 | 0.083333333 | 5 | Mouse | 26.1 | C57BL/6 mice | Kidney | 11 | NAA | Gold | Composite devices | No | Negative | 0 | 17962085 | 11-nm Ng-Au-CNDs
197 | 1 | 1.555556 | Mouse | 26.1 | C57BL/6 mice | Kidney | 11 | NAA | Gold | Composite devices | No | Negative | 0 | 17962085
197 | 24 | 0.5555556 | Mouse | 26.1 | C57BL/6 mice | Kidney | 11 | NAA | Gold | Composite devices | No | Negative | 0 | 17962085
197 | 96 | 0.2222222 | Mouse | 26.1 | C57BL/6 mice | Kidney | 11 | NAA | Gold | Composite devices | No | Negative | 0 | 17962085
198 | 1 | 8.820225 | Mouse | 26.1 | C57BL/6 mice | Kidney | 11 | NAA | Gold | Composite devices | No | Negative | 0 | 17962085 | 22-nm P-Au-CNDs in B16F10 melanoma-bearing mice
198 | 24 | 6.460674 | Mouse | 26.1 | C57BL/6 mice | Kidney | 11 | NAA | Gold | Composite devices | No | Negative | 0 | 17962085
198 | 96 | 4.213483 | Mouse | 26.1 | C57BL/6 mice | Kidney | 11 | NAA | Gold | Composite devices | No | Negative | 0 | 17962085
199 | 1 | 18.61111 | Mouse | 26.1 | C57BL/6 mice | Kidney | 11 | NAA | Gold | Composite devices | No | Negative | 0 | 17962085 | 22-nm P-Au-CNDs in MLL model
199 | 24 | 10.74074 | Mouse | 26.1 | C57BL/6 mice | Kidney | 11 | NAA | Gold | Composite devices | No | Negative | 0 | 17962085
199 | 96 | 6.481481 | Mouse | 26.1 | C57BL/6 mice | Kidney | 11 | NAA | Gold | Composite devices | No | Negative | 0 | 17962085
200 | 1 | 3.917526 | Mouse | 22.5 | Nude mice | Kidney | 21.5 | 99mTc | Gold | Nanoparticle | No | NA | 0 | 21513349 | 99mTc-AuNP 21.5nm
201 | 1 | 5.04 | Mouse | 23 | BALB/c mice | Kidney | 190 | 131I | Polymeric | Nanoparticles | No | NA | 0 | 23850887 | 131I-benzyl-micelles
201 | 4 | 3.31 | Mouse | 23 | BALB/c mice | Kidney | 190 | 131I | Polymeric | Nanoparticles | No | NA | 0 | 23850887
201 | 24 | 2.58 | Mouse | 23 | BALB/c mice | Kidney | 190 | 131I | Polymeric | Nanoparticles | No | NA | 0 | 23850887
201 | 48 | 2.28 | Mouse | 23 | BALB/c mice | Kidney | 190 | 131I | Polymeric | Nanoparticles | No | NA | 0 | 23850887